{"text_format":"2","workbook":"xlsx","n_sheets":3,"sheets":["GCDkid_data_setup_Ti49_Cr53","GCDkid_data_setup_Ti47_Cr52","20170420_S2_All_Integrations"],"not_rendered":{"charts":0,"images":0,"macros":0,"external_links":0,"defined_names":0,"comments":0,"pivot_tables":0},"unopened":[],"bounds":{"document_bytes":16777216,"sheet_cells":100000,"run_cost":"one","rows_first":2000,"rows_last":500,"rows_between":2000,"halvings":0,"cell_chars":16384,"cell_head_chars":4096},"cells_cut":0,"cells_raw":0,"read":"whole","date_system":"1900"}

{"sheet":"GCDkid_data_setup_Ti49_Cr53","index":0,"n_rows":51,"n_cols":37,"rows_kept":51,"cut":false,"hidden":false,"merged":[]}
["Analytical information",{"$nulls":9},"Internal standard",null,null,"Analytical information","Concentration in ppm",null,null,null,"M49","M53"]
[{"$nulls":10},"Si","INT_2SE",null,null,"Li","Mg","Al","P","Ti","Cr","Mn","Fe","Cu","Ge","Sr","Nb","Rh","Ag","Ba","La","Nd","Dy","Yb","Au","Pb","Th","U"]
["G_NIST612_1","Sequence","20/04/2017 (5) 12:52:19.41","20/04/2017 (5)","12:52:19.410",26.927,"NIST612-1",66,"Normal",1,716000,24000,33.6,"G_NIST612_1",41.3,78.400000000000006,11510,51.9,44.9,37.299999999999997,38.6,51.6,37.4,35.1,78.5,40.01,0.878,21.83,39.700000000000003,36.5,37,37.299999999999997,40.4,5.05,38.4,38.200000000000003,37.340000000000003]
["G_NIST612_2","Sequence","20/04/2017 (5) 12:53:18.07","20/04/2017 (5)","12:53:18.070",26.073,"NIST612-2",65,"Normal",1,723000,23000,33.6,"G_NIST612_2",41.2,77,11290,50.5,44,35.5,37.200000000000003,49.8,36.200000000000003,34.369999999999997,77.2,39.79,0.89,21.63,39.4,35.9,36,36.1,39,5,37.590000000000003,37.49,36.43]
["G_NIST612_3","Sequence","20/04/2017 (5) 12:54:17.16","20/04/2017 (5)","12:54:17.160",24.771000000000001,"NIST612-3",61,"Normal",1,720000,23000,33.6,"G_NIST612_3",42.8,76.7,11080,50.9,44.2,36.6,38.799999999999997,52.1,37.9,35.5,78.900000000000006,40.270000000000003,0.91300000000000003,22.33,40,35.9,36.299999999999997,36,39.299999999999997,5.16,39.1,37.58,37.700000000000003]
["G_NIST612_4","Sequence","20/04/2017 (5) 12:55:14.22","20/04/2017 (5)","12:55:14.220",25.245000000000001,"NIST612-4",63,"Normal",1,697000,25000,33.6,"G_NIST612_4",42.5,76.8,11040,50.5,43.5,35.700000000000003,38.1,50.9,37.1,35.200000000000003,78.400000000000006,40.14,0.91900000000000004,22.09,39.700000000000003,35.4,35.200000000000003,35.299999999999997,38.5,5.12,39,37.299999999999997,37.700000000000003]
["G_NIST612_5","Sequence","20/04/2017 (5) 13:07:47.84","20/04/2017 (5)","13:07:47.840",25.338000000000001,"NIST612-5",62,"Normal",1,688000,25000,33.6,"G_NIST612_5",41.8,76.3,10940,51.9,44.5,36.6,38.299999999999997,50.6,36.9,35,77.599999999999994,39.4,0.90400000000000003,22.54,40.1,36.299999999999997,36.6,36.299999999999997,39.6,5.17,39.700000000000003,37.700000000000003,37.700000000000003]
["G_NIST612_6","Sequence","20/04/2017 (5) 13:08:44.61","20/04/2017 (5)","13:08:44.610",26.4,"NIST612-6",65,"Normal",1,660000,16000,33.6,"G_NIST612_6",42.4,77.099999999999994,11260,51,44.4,36.299999999999997,38.6,52.8,38,35.9,80.3,40.76,0.91100000000000003,22.22,39.4,36.299999999999997,36.799999999999997,37,40.5,5.24,39.75,39.26,37.880000000000003]
["G_NIST612_7","Sequence","20/04/2017 (5) 13:19:24.11","20/04/2017 (5)","13:19:24.110",24.396999999999998,"NIST612-7",60,"Normal",1,684000,19000,33.6,"G_NIST612_7",42,76,10980,50.9,43.42,35.520000000000003,37.49,50.7,36.28,34.79,77.3,39.43,0.89300000000000002,21.71,39.22,34.93,35.35,35.4,38.56,5.07,38.18,37,37.270000000000003]
["G_NIST612_8","Sequence","20/04/2017 (5) 13:20:21.42","20/04/2017 (5)","13:20:21.420",25.256,"NIST612-8",62,"Normal",1,675000,22000,33.6,"G_NIST612_8",42.7,76.599999999999994,11110,51.3,43.2,35.51,37.5,50.4,36.450000000000003,34.85,78.3,39.67,0.91100000000000003,22.06,39.5,35.24,35.450000000000003,35.229999999999997,38.299999999999997,5.04,38.21,37.22,37.69]
["G_NIST612_9","Sequence","20/04/2017 (5) 13:32:59.99","20/04/2017 (5)","13:32:59.990",25.323,"NIST612-9",62,"Normal",1,660000,19000,33.6,"G_NIST612_9",42.6,79.099999999999994,11290,51.5,44.7,36.299999999999997,38.36,51.1,37.49,35.1,79,40.479999999999997,0.90600000000000003,22.46,40.200000000000003,36,36.25,35.9,39.1,5.1100000000000003,39.200000000000003,37.69,37.92]
["G_NIST612_10","Sequence","20/04/2017 (5) 13:33:58.16","20/04/2017 (5)","13:33:58.160",24.667999999999999,"NIST612-10",61,"Normal",1,653000,14000,33.6,"G_NIST612_10",41.5,76.5,11220,50.9,44.1,36.200000000000003,38.200000000000003,51.2,37.07,34.99,78.5,40.049999999999997,0.89500000000000002,21.98,39.5,36.200000000000003,36.200000000000003,36.799999999999997,40,5.09,38.28,38.24,36.9]
["G_NIST612_11","Sequence","20/04/2017 (5) 13:34:56.30","20/04/2017 (5)","13:34:56.300",24.920999999999999,"NIST612-11",61,"Normal",1,670000,21000,33.6,"G_NIST612_11",41.8,77.099999999999994,11350,50.5,43.9,36.6,38,51.2,37.200000000000003,35.11,77.400000000000006,40.1,0.89500000000000002,21.73,39.4,36.1,36.200000000000003,36.4,39.4,5.0999999999999996,38.5,37.9,37.200000000000003]
[{"$nulls":14},"Li","Mg","Al","P","Ti","Cr","Mn","Fe","Cu","Ge","Sr","Nb","Rh","Ag","Ba","La","Nd","Dy","Yb","Au","Pb","Th","U"]
["G_NIST614_1","Sequence","20/04/2017 (5) 12:56:12.34","20/04/2017 (5)","12:56:12.340",25.291,"NIST614-1",62,"Normal",1,626000,14000,33.6,"G_NIST614_1",1.77,38.840000000000003,11120,20.100000000000001,3.19,1.49,0.82499999999999996,12.04,1.296,0.94299999999999995,46.91,0.85599999999999998,1.5389999999999999,0.41299999999999998,3.2130000000000001,0.71499999999999997,0.747,0.752,0.76400000000000001,0.52800000000000002,2.246,0.76300000000000001,0.82099999999999995]
["G_NIST614_2","Sequence","20/04/2017 (5) 12:57:11.26","20/04/2017 (5)","12:57:11.260",24.241,"NIST614-2",59,"Normal",1,641000,14000,33.6,"G_NIST614_2",1.75,38.28,11030,18.600000000000001,3.11,1.53,0.81799999999999995,12.06,1.2869999999999999,1.016,46.55,0.84099999999999997,1.56,0.41199999999999998,3.2290000000000001,0.71699999999999997,0.754,0.753,0.75700000000000001,0.53,2.2719999999999998,0.74399999999999999,0.82799999999999996]
["G_NIST614_3","Sequence","20/04/2017 (5) 13:06:51.24","20/04/2017 (5)","13:06:51.240",24.056999999999999,"NIST614-3",60,"Normal",1,674000,16000,33.6,"G_NIST614_3",1.49,38.36,10920,20.420000000000002,2.9350000000000001,1.39,0.91600000000000004,12.37,1.266,0.995,45.3,0.82899999999999996,1.542,0.40200000000000002,3.1429999999999998,0.7,0.73099999999999998,0.71499999999999997,0.73599999999999999,0.51900000000000002,2.1859999999999999,0.73499999999999999,0.82399999999999995]
["G_NIST614_4","Sequence","20/04/2017 (5) 13:18:26.56","20/04/2017 (5)","13:18:26.560",24.452999999999999,"NIST614-4",61,"Normal",1,658000,16000,33.6,"G_NIST614_4",1.89,38.68,11170,19.7,3.08,1.42,0.92400000000000004,12.41,1.2769999999999999,0.96399999999999997,46.37,0.84,1.51,0.40200000000000002,3.1789999999999998,0.70399999999999996,0.73199999999999998,0.753,0.754,0.53200000000000003,2.2770000000000001,0.75800000000000001,0.83299999999999996]
["G_NIST614_5","Sequence","20/04/2017 (5) 13:31:04.98","20/04/2017 (5)","13:31:04.980",24.815000000000001,"NIST614-5",61,"Normal",1,641000,13000,33.6,"G_NIST614_5",1.59,38.06,11170,19.2,3.03,1.32,0.89800000000000002,12.61,1.262,0.98399999999999999,45.84,0.82499999999999996,1.5569999999999999,0.40899999999999997,3.24,0.69699999999999995,0.73499999999999999,0.73199999999999998,0.74399999999999999,0.52400000000000002,2.286,0.73699999999999999,0.82399999999999995]
["G_NIST614_6","Sequence","20/04/2017 (5) 13:32:02.62","20/04/2017 (5)","13:32:02.620",24.605,"NIST614-6",60,"Normal",1,649000,14000,33.6,"G_NIST614_6",2.14,38.5,11030,18.86,3.03,1.42,0.83199999999999996,12.17,1.2330000000000001,0.97599999999999998,45.46,0.83199999999999996,1.5009999999999999,0.41099999999999998,3.1480000000000001,0.68100000000000005,0.71899999999999997,0.72099999999999997,0.73,0.52500000000000002,2.2290000000000001,0.72699999999999998,0.81499999999999995]
[{"$nulls":14},"Li","Mg","Al","P","Ti","Cr","Mn","Fe","Cu","Ge","Sr","Nb","Rh","Ag","Ba","La","Nd","Dy","Yb","Au","Pb","Th","U"]
["No_Si_signal_1","Sequence","20/04/2017 (5) 13:09:42.98","20/04/2017 (5)","13:09:42.980",26.693999999999999,"13031-S2-10",66,"Normal",1,1400,2200,47.6,"No_Si_signal_1","no value","no value","no value","no value","no value","no value","no value","no value","no value","no value","no value","no value","no value","no value","no value","no value","no value","no value","no value","no value","no value","no value","no value"]
["No_Si_signal_2","Sequence","20/04/2017 (5) 13:10:40.70","20/04/2017 (5)","13:10:40.700",26.87,"13031-S2-11",66,"Normal",1,-1000,2000,47.6,"No_Si_signal_2","no value","no value","no value","no value","no value","no value","no value","no value","no value","no value","no value","no value","no value","no value","no value","no value","no value","no value","no value","no value","no value","no value","no value"]
["No_Si_signal_3","Sequence","20/04/2017 (5) 13:17:24.40","20/04/2017 (5)","13:17:24.400",27.28,"15064-S2-6",67,"Normal",1,11600,4300,47.6,"No_Si_signal_3","Below LOD",930,1870,"Below LOD",820,390,"Below LOD",20000,67,"Below LOD",16.5,2.2000000000000002,"Below LOD","Below LOD",16.899999999999999,1.67,1.44,0.11799999999999999,0.21,"Below LOD",4.2,"Below LOD",0.19]
["No_Si_signal_4","Sequence","20/04/2017 (5) 13:23:16.13","20/04/2017 (5)","13:23:16.130",26.701000000000001,"15064-S2-9",65,"Normal",1,3300,1900,47.6,"No_Si_signal_4","Below LOD",1000,"Below LOD","Below LOD",440,1600,"Below LOD",650,17,"Below LOD","Below LOD",0.13,"Below LOD","Below LOD","Below LOD",0.32,0.65,"Below LOD","Below LOD","Below LOD","Below LOD","Below LOD","Below LOD"]
["No_Si_signal_5","Sequence","20/04/2017 (5) 13:25:12.12","20/04/2017 (5)","13:25:12.120",27.33,"15064-S2-11",68,"Normal",1,3400,1900,47.6,"No_Si_signal_5","no value","no value","no value","no value","no value","no value","no value","no value","no value","no value","no value","no value","no value","no value","no value","no value","no value","no value","no value","no value","no value","no value","no value"]
["No_Si_signal_6","Sequence","20/04/2017 (5) 13:28:08.28","20/04/2017 (5)","13:28:08.280",25.161000000000001,"15064-S2-14",62,"Normal",1,1200,1800,47.6,"No_Si_signal_6","no value","no value","no value","no value","no value","no value","no value","no value","no value","no value","no value","no value","no value","no value","no value","no value","no value","no value","no value","no value","no value","no value","no value"]
[{"$nulls":14},"Li","Mg","Al","P","Ti","Cr","Mn","Fe","Cu","Ge","Sr","Nb","Rh","Ag","Ba","La","Nd","Dy","Yb","Au","Pb","Th","U"]
["Output_1_1","Sequence","20/04/2017 (5) 12:58:08.04","20/04/2017 (5)","12:58:08.040",26.41,"13031-S2-1",65,"Normal",1,656000,24000,47.6,"Output_1_1","Below LOD",0.309,77,15.8,25.21,2.02,"Below LOD","Below LOD","Below LOD",0.63400000000000001,0.373,4.1000000000000003E-3,"Below LOD","Below LOD",0.68799999999999994,2.1199999999999999E-3,"Below LOD",1.66E-3,4.0000000000000001E-3,"Below LOD",7.4999999999999997E-2,1.1000000000000001E-3,6.7999999999999996E-3]
["Output_1_2","Sequence","20/04/2017 (5) 12:59:09.26","20/04/2017 (5)","12:59:09.260",22.283999999999999,"13031-S2-2",55,"Normal",1,666000,20000,47.6,"Output_1_2",5.99,0.49399999999999999,82.6,11.7,97.5,0.99,"Below LOD",1.23,0.99,0.88800000000000001,3.61E-2,5.7999999999999996E-3,"Below LOD","Below LOD","Below LOD",1.4200000000000001E-2,4.0000000000000001E-3,"Below LOD","Below LOD","Below LOD",3.9E-2,3.49E-3,1.5900000000000001E-3]
["Output_1_3","Sequence","20/04/2017 (5) 13:00:06.63","20/04/2017 (5)","13:00:06.630",23.206,"13031-S2-3",57,"Normal",1,646000,16000,47.6,"Output_1_3","Below LOD",0.26800000000000002,13.7,13.3,5.86,2.4,"Below LOD","Below LOD","Below LOD",0.84399999999999997,0.87,"Below LOD","Below LOD","Below LOD",0.16200000000000001,"Below LOD","Below LOD","Below LOD","Below LOD","Below LOD",7.1999999999999995E-2,"Below LOD","Below LOD"]
["Output_1_4","Sequence","20/04/2017 (5) 13:02:58.80","20/04/2017 (5)","13:02:58.800",23.152000000000001,"13031-S2-6",57,"Normal",1,675000,21000,47.6,"Output_1_4",2.6,1.92,112,15.1,121.6,1.29,65,111,2.5299999999999998,0.79600000000000004,0.44500000000000001,1.7299999999999999E-2,"Below LOD",5.8999999999999997E-2,0.314,6.13E-2,2.1600000000000001E-2,3.0000000000000001E-3,2.3999999999999998E-3,"Below LOD",6.81,2.8E-3,4.7000000000000002E-3]
["Output_1_5","Sequence","20/04/2017 (5) 13:03:55.17","20/04/2017 (5)","13:03:55.170",24.579000000000001,"13031-S2-7",60,"Normal",1,636000,20000,47.6,"Output_1_5","Below LOD",0.63,"Below LOD",16,9.68,2.17,"Below LOD","Below LOD",9.4E-2,0.83499999999999996,5.8299999999999998E-2,"Below LOD","Below LOD","Below LOD",4.2000000000000003E-2,"Below LOD","Below LOD","Below LOD","Below LOD","Below LOD",2.5600000000000001E-2,"Below LOD","Below LOD"]
["Output_1_6","Sequence","20/04/2017 (5) 13:05:50.80","20/04/2017 (5)","13:05:50.800",25.478999999999999,"13031-S2-9",62,"Normal",1,683000,31000,47.6,"Output_1_6",1.41,4.46,79.8,16,23.55,1.45,"Below LOD",2.15,0.72699999999999998,0.57799999999999996,0.25900000000000001,2.0999999999999999E-3,"Below LOD","Below LOD",0.22600000000000001,1.97E-3,"Below LOD","Below LOD","Below LOD","Below LOD",3.6600000000000001E-2,0.16,"Below LOD"]
["Output_1_7","Sequence","20/04/2017 (5) 13:11:39.69","20/04/2017 (5)","13:11:39.690",25.7,"13031-S2-12",63,"Normal",1,682000,22000,47.6,"Output_1_7","Below LOD",0.252,20.8,15.3,24.63,2.04,"Below LOD","Below LOD","Below LOD",0.64900000000000002,2.67,"Below LOD","Below LOD","Below LOD",1.46,"Below LOD","Below LOD","Below LOD","Below LOD","Below LOD",8.3000000000000004E-2,"Below LOD","Below LOD"]
["Output_1_8","Sequence","20/04/2017 (5) 13:14:33.42","20/04/2017 (5)","13:14:33.420",25.445,"15064-S2-3",63,"Normal",1,524000,26000,47.6,"Output_1_8","Below LOD",3,10.6,14.4,2.8,2.78,"Below LOD","Below LOD","Below LOD",0.68799999999999994,1.2999999999999999E-2,"Below LOD","Below LOD","Below LOD","Below LOD","Below LOD","Below LOD",1.2600000000000001E-3,"Below LOD","Below LOD",8.6999999999999994E-3,"Below LOD","Below LOD"]
["Output_1_9","Sequence","20/04/2017 (5) 13:16:28.09","20/04/2017 (5)","13:16:28.090",26.158000000000001,"15064-S2-5",65,"Normal",1,616000,27000,47.6,"Output_1_9",3.29,0.17,27.7,16.2,38.799999999999997,1.72,"Below LOD","Below LOD","Below LOD",0.96799999999999997,8.8000000000000005E-3,"Below LOD","Below LOD","Below LOD","Below LOD","Below LOD","Below LOD","Below LOD","Below LOD","Below LOD",2.5000000000000001E-3,"Below LOD","Below LOD"]
["Output_1_10","Sequence","20/04/2017 (5) 13:21:25.12","20/04/2017 (5)","13:21:25.120",22.370999999999999,"15064-S2-7",55,"Normal",1,667000,29000,47.6,"Output_1_10","Below LOD",0.72,18.399999999999999,13.3,16.100000000000001,1.43,"Below LOD","Below LOD","Below LOD",0.751,8.0000000000000002E-3,"Below LOD","Below LOD","Below LOD","Below LOD","Below LOD","Below LOD","Below LOD","Below LOD","Below LOD",4.1000000000000003E-3,"Below LOD","Below LOD"]
["Output_1_11","Sequence","20/04/2017 (5) 13:22:21.88","20/04/2017 (5)","13:22:21.880",23.099,"15064-S2-8",57,"Normal",1,639000,20000,47.6,"Output_1_11",2.89,1.08,33.799999999999997,15.6,8.34,2.37,"Below LOD","Below LOD",0.92,0.77800000000000002,2.8899999999999999E-2,1.07E-3,"Below LOD","Below LOD",4.7E-2,"Below LOD","Below LOD","Below LOD","Below LOD","Below LOD",3.0999999999999999E-3,"Below LOD","Below LOD"]
["Output_1_12","Sequence","20/04/2017 (5) 13:24:15.86","20/04/2017 (5)","13:24:15.860",24.846,"15064-S2-10",61,"Normal",1,698000,29000,47.6,"Output_1_12",1.55,9.8000000000000004E-2,8.5,14.91,4.1399999999999997,2.66,"Below LOD","Below LOD",4.8000000000000001E-2,0.55100000000000005,8.5000000000000006E-3,"Below LOD","Below LOD","Below LOD","Below LOD","Below LOD","Below LOD","Below LOD","Below LOD","Below LOD",5.4000000000000003E-3,"Below LOD","Below LOD"]
["Output_1_13","Sequence","20/04/2017 (5) 13:29:06.87","20/04/2017 (5)","13:29:06.870",23.504000000000001,"15064-S2-15",58,"Normal",1,632000,22000,47.6,"Output_1_13",9.1,17,81.099999999999994,14.8,128,2.11,2.1800000000000002,169,"Below LOD",0.72499999999999998,1.6500000000000001E-2,1.5399999999999999E-3,"Below LOD","Below LOD",0.43,0.35799999999999998,0.16600000000000001,9.6000000000000002E-2,2.46E-2,"Below LOD",1.7500000000000002E-2,"Below LOD","Below LOD"]
[{"$nulls":14},"Li","Mg","Al","P","Ti","Cr","Mn","Fe","Cu","Ge","Sr","Nb","Rh","Ag","Ba","La","Nd","Dy","Yb","Au","Pb","Th","U"]
["Short_Si_sig_1","Sequence","20/04/2017 (5) 13:00:59.56","20/04/2017 (5)","13:00:59.560",8.8727999999999998,"13031-S2-4",22,"Normal",1,347000,91000,47.6,"Short_Si_sig_1",4.5,148,350,11,390,45,1.3,700,15.6,0.67,1.6,0.123,3.5999999999999999E-3,6.2E-2,0.96,0.17,8.6999999999999994E-2,7.7999999999999996E-3,4.9000000000000002E-2,"Below LOD",0.39,7.2999999999999995E-2,2.8999999999999998E-3]
["Short_Si_sig_2","Sequence","20/04/2017 (5) 13:01:57.07","20/04/2017 (5)","13:01:57.070",5.6970000000000001,"13031-S2-5",14,"Normal",1,869000,42000,47.6,"Short_Si_sig_2",1.5,50,71,15.7,72,6,1.5,25.2,3.1,0.50600000000000001,0.36699999999999999,2.5999999999999999E-2,"Below LOD",1.7299999999999999E-2,0.45,1.9300000000000001E-2,3.1E-2,4.1999999999999997E-3,3.8E-3,"Below LOD",0.13500000000000001,4.2000000000000003E-2,8.9999999999999993E-3]
["Short_Si_sig_3","Sequence","20/04/2017 (5) 13:04:50.74","20/04/2017 (5)","13:04:50.740",8.9920000000000009,"13031-S2-8",22,"Normal",1,951000,63000,47.6,"Short_Si_sig_3","Below LOD",41,92,16.100000000000001,172,9,0.46,1500,2.65,0.53600000000000003,0.65500000000000003,9.9000000000000005E-2,"Below LOD",1.8200000000000001E-2,0.7,0.55000000000000004,0.44,1.3299999999999999E-2,2.5000000000000001E-2,"Below LOD",9.1999999999999998E-2,1.8,0.02]
["Short_Si_sig_4","Sequence","20/04/2017 (5) 13:12:35.19","20/04/2017 (5)","13:12:35.190",17.949000000000002,"15064-S2-1",44,"Normal",1,752000,72000,47.6,"Short_Si_sig_4",1.54,40.5,102,17.7,77,9.1999999999999993,0.32,210,2.64,0.63500000000000001,1.27,0.28000000000000003,"Below LOD",8.2000000000000007E-3,1.07,1.04,0.5,4.3999999999999997E-2,1.3299999999999999E-2,"Below LOD",0.28599999999999998,0.17399999999999999,1.5900000000000001E-2]
["Short_Si_sig_5","Sequence","20/04/2017 (5) 13:13:32.66","20/04/2017 (5)","13:13:32.660",10.348000000000001,"15064-S2-2",26,"Normal",1,106000,22000,47.6,"Short_Si_sig_5","Below LOD",89,225,32,142,90,1.6,58,7.2,"Below LOD",2.6,0.88,"Below LOD","Below LOD",1.52,0.33,0.26,3.5000000000000003E-2,2.1999999999999999E-2,"Below LOD",0.67,0.126,0.04]
["Short_Si_sig_6","Sequence","20/04/2017 (5) 13:15:28.17","20/04/2017 (5)","13:15:28.170",9.1859999999999999,"15064-S2-4",23,"Normal",1,737000,56000,47.6,"Short_Si_sig_6","Below LOD",72,127,22.4,40,2.5,"Below LOD",40,2.8,0.86,0.89,2.9000000000000001E-2,"Below LOD",1.2200000000000001E-2,0.98,0.11600000000000001,9.7000000000000003E-2,1.37E-2,7.7999999999999996E-3,"Below LOD",0.16,3.1E-2,9.4000000000000004E-3]
["Short_Si_sig_7","Sequence","20/04/2017 (5) 13:26:09.32","20/04/2017 (5)","13:26:09.320",16.771999999999998,"15064-S2-12",42,"Normal",1,875000,76000,47.6,"Short_Si_sig_7","Below LOD",50,79,13.7,83,2.27,0.23,21,2.4,0.96499999999999997,1.17,7.6999999999999999E-2,"Below LOD",4.3E-3,1.28,0.1,0.19,0.03,1.2999999999999999E-2,"Below LOD",9.8000000000000004E-2,3.7999999999999999E-2,7.3000000000000001E-3]
["Short_Si_sig_8","Sequence","20/04/2017 (5) 13:27:06.74","20/04/2017 (5)","13:27:06.740",9.4783000000000008,"15064-S2-13",23,"Normal",1,866000,89000,47.6,"Short_Si_sig_8","Below LOD",69,1040,15.6,84,6.2,0.36,420,4.3099999999999996,0.56200000000000006,1.8,9.5000000000000001E-2,"Below LOD","Below LOD",1.59,8.2000000000000003E-2,0.10299999999999999,2.0899999999999998E-2,1.5800000000000002E-2,"Below LOD",0.114,4.2599999999999999E-2,1.66E-2]
["Short_Si_sig_9","Sequence","20/04/2017 (5) 13:30:00.69","20/04/2017 (5)","13:30:00.690",10.247,"15064-S2-16",26,"Normal",1,978000,84000,47.6,"Short_Si_sig_9",8.8000000000000007,78,271,22.8,540,30,2.5,1400,4.9000000000000004,0.82499999999999996,1.98,1.36,"Below LOD",1.35E-2,1.57,1.28,0.97,8.2000000000000003E-2,5.1999999999999998E-2,"Below LOD",0.61,0.17899999999999999,0.122]

{"sheet":"GCDkid_data_setup_Ti47_Cr52","index":1,"n_rows":51,"n_cols":37,"rows_kept":51,"cut":false,"hidden":false,"merged":[]}
["Analytical information",{"$nulls":9},"Internal standard",null,null,"Analytical information","Concentration in ppm",null,null,null,"M47","M52"]
[{"$nulls":10},"Si","INT_2SE",null,null,"Li","Mg","Al","P","Ti","Cr","Mn","Fe","Cu","Ge","Sr","Nb","Rh","Ag","Ba","La","Nd","Dy","Yb","Au","Pb","Th","U"]
["G_NIST612_1","Sequence","20/04/2017 (5) 12:52:19.41","20/04/2017 (5)","12:52:19.410",26.927,"NIST612-1",66,"Normal",1,716000,24000,33.6,"G_NIST612_1",41.3,78.400000000000006,11510,51.9,44.7,37.1,38.6,51.6,37.4,35.1,78.5,40.01,0.878,21.83,39.700000000000003,36.5,37,37.299999999999997,40.4,5.05,38.4,38.200000000000003,37.340000000000003]
["G_NIST612_2","Sequence","20/04/2017 (5) 12:53:18.07","20/04/2017 (5)","12:53:18.070",26.073,"NIST612-2",65,"Normal",1,723000,23000,33.6,"G_NIST612_2",41.2,77,11290,50.5,44.2,35.200000000000003,37.200000000000003,49.8,36.200000000000003,34.369999999999997,77.2,39.79,0.89,21.63,39.4,35.9,36,36.1,39,5,37.590000000000003,37.49,36.43]
["G_NIST612_3","Sequence","20/04/2017 (5) 12:54:17.16","20/04/2017 (5)","12:54:17.160",24.771000000000001,"NIST612-3",61,"Normal",1,720000,23000,33.6,"G_NIST612_3",42.8,76.7,11080,50.9,43.6,36.799999999999997,38.799999999999997,52.1,37.9,35.5,78.900000000000006,40.270000000000003,0.91300000000000003,22.33,40,35.9,36.299999999999997,36,39.299999999999997,5.16,39.1,37.58,37.700000000000003]
["G_NIST612_4","Sequence","20/04/2017 (5) 12:55:14.22","20/04/2017 (5)","12:55:14.220",25.245000000000001,"NIST612-4",63,"Normal",1,697000,25000,33.6,"G_NIST612_4",42.5,76.8,11040,50.5,43.6,36,38.1,50.9,37.1,35.200000000000003,78.400000000000006,40.14,0.91900000000000004,22.09,39.700000000000003,35.4,35.200000000000003,35.299999999999997,38.5,5.12,39,37.299999999999997,37.700000000000003]
["G_NIST612_5","Sequence","20/04/2017 (5) 13:07:47.84","20/04/2017 (5)","13:07:47.840",25.338000000000001,"NIST612-5",62,"Normal",1,688000,25000,33.6,"G_NIST612_5",41.8,76.3,10940,51.9,44.3,36.6,38.299999999999997,50.6,36.9,35,77.599999999999994,39.4,0.90400000000000003,22.54,40.1,36.299999999999997,36.6,36.299999999999997,39.6,5.17,39.700000000000003,37.700000000000003,37.700000000000003]
["G_NIST612_6","Sequence","20/04/2017 (5) 13:08:44.61","20/04/2017 (5)","13:08:44.610",26.4,"NIST612-6",65,"Normal",1,660000,16000,33.6,"G_NIST612_6",42.4,77.099999999999994,11260,51,44.5,35.6,38.6,52.8,38,35.9,80.3,40.76,0.91100000000000003,22.22,39.4,36.299999999999997,36.799999999999997,37,40.5,5.24,39.75,39.26,37.880000000000003]
["G_NIST612_7","Sequence","20/04/2017 (5) 13:19:24.11","20/04/2017 (5)","13:19:24.110",24.396999999999998,"NIST612-7",60,"Normal",1,684000,19000,33.6,"G_NIST612_7",42,76,10980,50.9,43.38,35.46,37.49,50.7,36.28,34.79,77.3,39.43,0.89300000000000002,21.71,39.22,34.93,35.35,35.4,38.56,5.07,38.18,37,37.270000000000003]
["G_NIST612_8","Sequence","20/04/2017 (5) 13:20:21.42","20/04/2017 (5)","13:20:21.420",25.256,"NIST612-8",62,"Normal",1,675000,22000,33.6,"G_NIST612_8",42.7,76.599999999999994,11110,51.3,43.4,35.5,37.5,50.4,36.450000000000003,34.85,78.3,39.67,0.91100000000000003,22.06,39.5,35.24,35.450000000000003,35.229999999999997,38.299999999999997,5.04,38.21,37.22,37.69]
["G_NIST612_9","Sequence","20/04/2017 (5) 13:32:59.99","20/04/2017 (5)","13:32:59.990",25.323,"NIST612-9",62,"Normal",1,660000,19000,33.6,"G_NIST612_9",42.6,79.099999999999994,11290,51.5,44.55,36.43,38.36,51.1,37.49,35.1,79,40.479999999999997,0.90600000000000003,22.46,40.200000000000003,36,36.25,35.9,39.1,5.1100000000000003,39.200000000000003,37.69,37.92]
["G_NIST612_10","Sequence","20/04/2017 (5) 13:33:58.16","20/04/2017 (5)","13:33:58.160",24.667999999999999,"NIST612-10",61,"Normal",1,653000,14000,33.6,"G_NIST612_10",41.5,76.5,11220,50.9,43.92,36.119999999999997,38.200000000000003,51.2,37.07,34.99,78.5,40.049999999999997,0.89500000000000002,21.98,39.5,36.200000000000003,36.200000000000003,36.799999999999997,40,5.09,38.28,38.24,36.9]
["G_NIST612_11","Sequence","20/04/2017 (5) 13:34:56.30","20/04/2017 (5)","13:34:56.300",24.920999999999999,"NIST612-11",61,"Normal",1,670000,21000,33.6,"G_NIST612_11",41.8,77.099999999999994,11350,50.5,44,36,38,51.2,37.200000000000003,35.11,77.400000000000006,40.1,0.89500000000000002,21.73,39.4,36.1,36.200000000000003,36.4,39.4,5.0999999999999996,38.5,37.9,37.200000000000003]
[{"$nulls":14},"Li","Mg","Al","P","Ti","Cr","Mn","Fe","Cu","Ge","Sr","Nb","Rh","Ag","Ba","La","Nd","Dy","Yb","Au","Pb","Th","U"]
["G_NIST614_1","Sequence","20/04/2017 (5) 12:56:12.34","20/04/2017 (5)","12:56:12.340",25.291,"NIST614-1",62,"Normal",1,626000,14000,33.6,"G_NIST614_1",1.77,38.840000000000003,11120,20.100000000000001,3.28,7.67,0.82499999999999996,12.04,1.296,0.94299999999999995,46.91,0.85599999999999998,1.5389999999999999,0.41299999999999998,3.2130000000000001,0.71499999999999997,0.747,0.752,0.76400000000000001,0.52800000000000002,2.246,0.76300000000000001,0.82099999999999995]
["G_NIST614_2","Sequence","20/04/2017 (5) 12:57:11.26","20/04/2017 (5)","12:57:11.260",24.241,"NIST614-2",59,"Normal",1,641000,14000,33.6,"G_NIST614_2",1.75,38.28,11030,18.600000000000001,3.33,6.11,0.81799999999999995,12.06,1.2869999999999999,1.016,46.55,0.84099999999999997,1.56,0.41199999999999998,3.2290000000000001,0.71699999999999997,0.754,0.753,0.75700000000000001,0.53,2.2719999999999998,0.74399999999999999,0.82799999999999996]
["G_NIST614_3","Sequence","20/04/2017 (5) 13:06:51.24","20/04/2017 (5)","13:06:51.240",24.056999999999999,"NIST614-3",60,"Normal",1,674000,16000,33.6,"G_NIST614_3",1.49,38.36,10920,20.420000000000002,3.12,5.45,0.91600000000000004,12.37,1.266,0.995,45.3,0.82899999999999996,1.542,0.40200000000000002,3.1429999999999998,0.7,0.73099999999999998,0.71499999999999997,0.73599999999999999,0.51900000000000002,2.1859999999999999,0.73499999999999999,0.82399999999999995]
["G_NIST614_4","Sequence","20/04/2017 (5) 13:18:26.56","20/04/2017 (5)","13:18:26.560",24.452999999999999,"NIST614-4",61,"Normal",1,658000,16000,33.6,"G_NIST614_4",1.89,38.68,11170,19.7,3.09,5.82,0.92400000000000004,12.41,1.2769999999999999,0.96399999999999997,46.37,0.84,1.51,0.40200000000000002,3.1789999999999998,0.70399999999999996,0.73199999999999998,0.753,0.754,0.53200000000000003,2.2770000000000001,0.75800000000000001,0.83299999999999996]
["G_NIST614_5","Sequence","20/04/2017 (5) 13:31:04.98","20/04/2017 (5)","13:31:04.980",24.815000000000001,"NIST614-5",61,"Normal",1,641000,13000,33.6,"G_NIST614_5",1.59,38.06,11170,19.2,3.26,6.18,0.89800000000000002,12.61,1.262,0.98399999999999999,45.84,0.82499999999999996,1.5569999999999999,0.40899999999999997,3.24,0.69699999999999995,0.73499999999999999,0.73199999999999998,0.74399999999999999,0.52400000000000002,2.286,0.73699999999999999,0.82399999999999995]
["G_NIST614_6","Sequence","20/04/2017 (5) 13:32:02.62","20/04/2017 (5)","13:32:02.620",24.605,"NIST614-6",60,"Normal",1,649000,14000,33.6,"G_NIST614_6",2.14,38.5,11030,18.86,3.17,5.78,0.83199999999999996,12.17,1.2330000000000001,0.97599999999999998,45.46,0.83199999999999996,1.5009999999999999,0.41099999999999998,3.1480000000000001,0.68100000000000005,0.71899999999999997,0.72099999999999997,0.73,0.52500000000000002,2.2290000000000001,0.72699999999999998,0.81499999999999995]
[{"$nulls":14},"Li","Mg","Al","P","Ti","Cr","Mn","Fe","Cu","Ge","Sr","Nb","Rh","Ag","Ba","La","Nd","Dy","Yb","Au","Pb","Th","U"]
["No_Si_signal_1","Sequence","20/04/2017 (5) 13:09:42.98","20/04/2017 (5)","13:09:42.980",26.693999999999999,"13031-S2-10",66,"Normal",1,1400,2200,47.6,"No_Si_signal_1","no value","no value","no value","no value","no value","no value","no value","no value","no value","no value","no value","no value","no value","no value","no value","no value","no value","no value","no value","no value","no value","no value","no value"]
["No_Si_signal_2","Sequence","20/04/2017 (5) 13:10:40.70","20/04/2017 (5)","13:10:40.700",26.87,"13031-S2-11",66,"Normal",1,-1000,2000,47.6,"No_Si_signal_2","no value","no value","no value","no value","no value","no value","no value","no value","no value","no value","no value","no value","no value","no value","no value","no value","no value","no value","no value","no value","no value","no value","no value"]
["No_Si_signal_3","Sequence","20/04/2017 (5) 13:17:24.40","20/04/2017 (5)","13:17:24.400",27.28,"15064-S2-6",67,"Normal",1,11600,4300,47.6,"No_Si_signal_3","Below LOD",930,1870,"Below LOD",540,3300,"Below LOD",20000,67,"Below LOD",16.5,2.2000000000000002,"Below LOD","Below LOD",16.899999999999999,1.67,1.44,0.11799999999999999,0.21,"Below LOD",4.2,"Below LOD",0.19]
["No_Si_signal_4","Sequence","20/04/2017 (5) 13:23:16.13","20/04/2017 (5)","13:23:16.130",26.701000000000001,"15064-S2-9",65,"Normal",1,3300,1900,47.6,"No_Si_signal_4","Below LOD",1000,"Below LOD","Below LOD",150,2500,"Below LOD",650,17,"Below LOD","Below LOD",0.13,"Below LOD","Below LOD","Below LOD",0.32,0.65,"Below LOD","Below LOD","Below LOD","Below LOD","Below LOD","Below LOD"]
["No_Si_signal_5","Sequence","20/04/2017 (5) 13:25:12.12","20/04/2017 (5)","13:25:12.120",27.33,"15064-S2-11",68,"Normal",1,3400,1900,47.6,"No_Si_signal_5","no value","no value","no value","no value","no value","no value","no value","no value","no value","no value","no value","no value","no value","no value","no value","no value","no value","no value","no value","no value","no value","no value","no value"]
["No_Si_signal_6","Sequence","20/04/2017 (5) 13:28:08.28","20/04/2017 (5)","13:28:08.280",25.161000000000001,"15064-S2-14",62,"Normal",1,1200,1800,47.6,"No_Si_signal_6","no value","no value","no value","no value","no value","no value","no value","no value","no value","no value","no value","no value","no value","no value","no value","no value","no value","no value","no value","no value","no value","no value","no value"]
[{"$nulls":14},"Li","Mg","Al","P","Ti","Cr","Mn","Fe","Cu","Ge","Sr","Nb","Rh","Ag","Ba","La","Nd","Dy","Yb","Au","Pb","Th","U"]
["Output_1_1","Sequence","20/04/2017 (5) 12:58:08.04","20/04/2017 (5)","12:58:08.040",26.41,"13031-S2-1",65,"Normal",1,656000,24000,47.6,"Output_1_1","Below LOD",0.309,77,15.8,25.4,17.649999999999999,"Below LOD","Below LOD","Below LOD",0.63400000000000001,0.373,4.1000000000000003E-3,"Below LOD","Below LOD",0.68799999999999994,2.1199999999999999E-3,"Below LOD",1.66E-3,4.0000000000000001E-3,"Below LOD",7.4999999999999997E-2,1.1000000000000001E-3,6.7999999999999996E-3]
["Output_1_2","Sequence","20/04/2017 (5) 12:59:09.26","20/04/2017 (5)","12:59:09.260",22.283999999999999,"13031-S2-2",55,"Normal",1,666000,20000,47.6,"Output_1_2",5.99,0.49399999999999999,82.6,11.7,95.9,10.41,"Below LOD",1.23,0.99,0.88800000000000001,3.61E-2,5.7999999999999996E-3,"Below LOD","Below LOD","Below LOD",1.4200000000000001E-2,4.0000000000000001E-3,"Below LOD","Below LOD","Below LOD",3.9E-2,3.49E-3,1.5900000000000001E-3]
["Output_1_3","Sequence","20/04/2017 (5) 13:00:06.63","20/04/2017 (5)","13:00:06.630",23.206,"13031-S2-3",57,"Normal",1,646000,16000,47.6,"Output_1_3","Below LOD",0.26800000000000002,13.7,13.3,6.15,21.7,"Below LOD","Below LOD","Below LOD",0.84399999999999997,0.87,"Below LOD","Below LOD","Below LOD",0.16200000000000001,"Below LOD","Below LOD","Below LOD","Below LOD","Below LOD",7.1999999999999995E-2,"Below LOD","Below LOD"]
["Output_1_4","Sequence","20/04/2017 (5) 13:02:58.80","20/04/2017 (5)","13:02:58.800",23.152000000000001,"13031-S2-6",57,"Normal",1,675000,21000,47.6,"Output_1_4",2.6,1.92,112,15.1,121.4,10.08,65,111,2.5299999999999998,0.79600000000000004,0.44500000000000001,1.7299999999999999E-2,"Below LOD",5.8999999999999997E-2,0.314,6.13E-2,2.1600000000000001E-2,3.0000000000000001E-3,2.3999999999999998E-3,"Below LOD",6.81,2.8E-3,4.7000000000000002E-3]
["Output_1_5","Sequence","20/04/2017 (5) 13:03:55.17","20/04/2017 (5)","13:03:55.170",24.579000000000001,"13031-S2-7",60,"Normal",1,636000,20000,47.6,"Output_1_5","Below LOD",0.63,"Below LOD",16,10.37,20.260000000000002,"Below LOD","Below LOD",9.4E-2,0.83499999999999996,5.8299999999999998E-2,"Below LOD","Below LOD","Below LOD",4.2000000000000003E-2,"Below LOD","Below LOD","Below LOD","Below LOD","Below LOD",2.5600000000000001E-2,"Below LOD","Below LOD"]
["Output_1_6","Sequence","20/04/2017 (5) 13:05:50.80","20/04/2017 (5)","13:05:50.800",25.478999999999999,"13031-S2-9",62,"Normal",1,683000,31000,47.6,"Output_1_6",1.41,4.46,79.8,16,26.7,14.58,"Below LOD",2.15,0.72699999999999998,0.57799999999999996,0.25900000000000001,2.0999999999999999E-3,"Below LOD","Below LOD",0.22600000000000001,1.97E-3,"Below LOD","Below LOD","Below LOD","Below LOD",3.6600000000000001E-2,0.16,"Below LOD"]
["Output_1_7","Sequence","20/04/2017 (5) 13:11:39.69","20/04/2017 (5)","13:11:39.690",25.7,"13031-S2-12",63,"Normal",1,682000,22000,47.6,"Output_1_7","Below LOD",0.252,20.8,15.3,24.91,19.36,"Below LOD","Below LOD","Below LOD",0.64900000000000002,2.67,"Below LOD","Below LOD","Below LOD",1.46,"Below LOD","Below LOD","Below LOD","Below LOD","Below LOD",8.3000000000000004E-2,"Below LOD","Below LOD"]
["Output_1_8","Sequence","20/04/2017 (5) 13:14:33.42","20/04/2017 (5)","13:14:33.420",25.445,"15064-S2-3",63,"Normal",1,524000,26000,47.6,"Output_1_8","Below LOD",3,10.6,14.4,3.74,20.58,"Below LOD","Below LOD","Below LOD",0.68799999999999994,1.2999999999999999E-2,"Below LOD","Below LOD","Below LOD","Below LOD","Below LOD","Below LOD",1.2600000000000001E-3,"Below LOD","Below LOD",8.6999999999999994E-3,"Below LOD","Below LOD"]
["Output_1_9","Sequence","20/04/2017 (5) 13:16:28.09","20/04/2017 (5)","13:16:28.090",26.158000000000001,"15064-S2-5",65,"Normal",1,616000,27000,47.6,"Output_1_9",3.29,0.17,27.7,16.2,38.700000000000003,16.05,"Below LOD","Below LOD","Below LOD",0.96799999999999997,8.8000000000000005E-3,"Below LOD","Below LOD","Below LOD","Below LOD","Below LOD","Below LOD","Below LOD","Below LOD","Below LOD",2.5000000000000001E-3,"Below LOD","Below LOD"]
["Output_1_10","Sequence","20/04/2017 (5) 13:21:25.12","20/04/2017 (5)","13:21:25.120",22.370999999999999,"15064-S2-7",55,"Normal",1,667000,29000,47.6,"Output_1_10","Below LOD",0.72,18.399999999999999,13.3,16.489999999999998,13.38,"Below LOD","Below LOD","Below LOD",0.751,8.0000000000000002E-3,"Below LOD","Below LOD","Below LOD","Below LOD","Below LOD","Below LOD","Below LOD","Below LOD","Below LOD",4.1000000000000003E-3,"Below LOD","Below LOD"]
["Output_1_11","Sequence","20/04/2017 (5) 13:22:21.88","20/04/2017 (5)","13:22:21.880",23.099,"15064-S2-8",57,"Normal",1,639000,20000,47.6,"Output_1_11",2.89,1.08,33.799999999999997,15.6,8.67,21.49,"Below LOD","Below LOD",0.92,0.77800000000000002,2.8899999999999999E-2,1.07E-3,"Below LOD","Below LOD",4.7E-2,"Below LOD","Below LOD","Below LOD","Below LOD","Below LOD",3.0999999999999999E-3,"Below LOD","Below LOD"]
["Output_1_12","Sequence","20/04/2017 (5) 13:24:15.86","20/04/2017 (5)","13:24:15.860",24.846,"15064-S2-10",61,"Normal",1,698000,29000,47.6,"Output_1_12",1.55,9.8000000000000004E-2,8.5,14.91,4.83,23.79,"Below LOD","Below LOD",4.8000000000000001E-2,0.55100000000000005,8.5000000000000006E-3,"Below LOD","Below LOD","Below LOD","Below LOD","Below LOD","Below LOD","Below LOD","Below LOD","Below LOD",5.4000000000000003E-3,"Below LOD","Below LOD"]
["Output_1_13","Sequence","20/04/2017 (5) 13:29:06.87","20/04/2017 (5)","13:29:06.870",23.504000000000001,"15064-S2-15",58,"Normal",1,632000,22000,47.6,"Output_1_13",9.1,17,81.099999999999994,14.8,130,19.399999999999999,2.1800000000000002,169,"Below LOD",0.72499999999999998,1.6500000000000001E-2,1.5399999999999999E-3,"Below LOD","Below LOD",0.43,0.35799999999999998,0.16600000000000001,9.6000000000000002E-2,2.46E-2,"Below LOD",1.7500000000000002E-2,"Below LOD","Below LOD"]
[{"$nulls":14},"Li","Mg","Al","P","Ti","Cr","Mn","Fe","Cu","Ge","Sr","Nb","Rh","Ag","Ba","La","Nd","Dy","Yb","Au","Pb","Th","U"]
["Short_Si_sig_1","Sequence","20/04/2017 (5) 13:00:59.56","20/04/2017 (5)","13:00:59.560",8.8727999999999998,"13031-S2-4",22,"Normal",1,347000,91000,47.6,"Short_Si_sig_1",4.5,148,350,11,520,370,1.3,700,15.6,0.67,1.6,0.123,3.5999999999999999E-3,6.2E-2,0.96,0.17,8.6999999999999994E-2,7.7999999999999996E-3,4.9000000000000002E-2,"Below LOD",0.39,7.2999999999999995E-2,2.8999999999999998E-3]
["Short_Si_sig_2","Sequence","20/04/2017 (5) 13:01:57.07","20/04/2017 (5)","13:01:57.070",5.6970000000000001,"13031-S2-5",14,"Normal",1,869000,42000,47.6,"Short_Si_sig_2",1.5,50,71,15.7,44,25.3,1.5,25.2,3.1,0.50600000000000001,0.36699999999999999,2.5999999999999999E-2,"Below LOD",1.7299999999999999E-2,0.45,1.9300000000000001E-2,3.1E-2,4.1999999999999997E-3,3.8E-3,"Below LOD",0.13500000000000001,4.2000000000000003E-2,8.9999999999999993E-3]
["Short_Si_sig_3","Sequence","20/04/2017 (5) 13:04:50.74","20/04/2017 (5)","13:04:50.740",8.9920000000000009,"13031-S2-8",22,"Normal",1,951000,63000,47.6,"Short_Si_sig_3","Below LOD",41,92,16.100000000000001,147,38.4,0.46,1500,2.65,0.53600000000000003,0.65500000000000003,9.9000000000000005E-2,"Below LOD",1.8200000000000001E-2,0.7,0.55000000000000004,0.44,1.3299999999999999E-2,2.5000000000000001E-2,"Below LOD",9.1999999999999998E-2,1.8,0.02]
["Short_Si_sig_4","Sequence","20/04/2017 (5) 13:12:35.19","20/04/2017 (5)","13:12:35.190",17.949000000000002,"15064-S2-1",44,"Normal",1,752000,72000,47.6,"Short_Si_sig_4",1.54,40.5,102,17.7,74,62,0.32,210,2.64,0.63500000000000001,1.27,0.28000000000000003,"Below LOD",8.2000000000000007E-3,1.07,1.04,0.5,4.3999999999999997E-2,1.3299999999999999E-2,"Below LOD",0.28599999999999998,0.17399999999999999,1.5900000000000001E-2]
["Short_Si_sig_5","Sequence","20/04/2017 (5) 13:13:32.66","20/04/2017 (5)","13:13:32.660",10.348000000000001,"15064-S2-2",26,"Normal",1,106000,22000,47.6,"Short_Si_sig_5","Below LOD",89,225,32,158,690,1.6,58,7.2,"Below LOD",2.6,0.88,"Below LOD","Below LOD",1.52,0.33,0.26,3.5000000000000003E-2,2.1999999999999999E-2,"Below LOD",0.67,0.126,0.04]
["Short_Si_sig_6","Sequence","20/04/2017 (5) 13:15:28.17","20/04/2017 (5)","13:15:28.170",9.1859999999999999,"15064-S2-4",23,"Normal",1,737000,56000,47.6,"Short_Si_sig_6","Below LOD",72,127,22.4,55,19,"Below LOD",40,2.8,0.86,0.89,2.9000000000000001E-2,"Below LOD",1.2200000000000001E-2,0.98,0.11600000000000001,9.7000000000000003E-2,1.37E-2,7.7999999999999996E-3,"Below LOD",0.16,3.1E-2,9.4000000000000004E-3]
["Short_Si_sig_7","Sequence","20/04/2017 (5) 13:26:09.32","20/04/2017 (5)","13:26:09.320",16.771999999999998,"15064-S2-12",42,"Normal",1,875000,76000,47.6,"Short_Si_sig_7","Below LOD",50,79,13.7,64,18.8,0.23,21,2.4,0.96499999999999997,1.17,7.6999999999999999E-2,"Below LOD",4.3E-3,1.28,0.1,0.19,0.03,1.2999999999999999E-2,"Below LOD",9.8000000000000004E-2,3.7999999999999999E-2,7.3000000000000001E-3]
["Short_Si_sig_8","Sequence","20/04/2017 (5) 13:27:06.74","20/04/2017 (5)","13:27:06.740",9.4783000000000008,"15064-S2-13",23,"Normal",1,866000,89000,47.6,"Short_Si_sig_8","Below LOD",69,1040,15.6,54,45,0.36,420,4.3099999999999996,0.56200000000000006,1.8,9.5000000000000001E-2,"Below LOD","Below LOD",1.59,8.2000000000000003E-2,0.10299999999999999,2.0899999999999998E-2,1.5800000000000002E-2,"Below LOD",0.114,4.2599999999999999E-2,1.66E-2]
["Short_Si_sig_9","Sequence","20/04/2017 (5) 13:30:00.69","20/04/2017 (5)","13:30:00.690",10.247,"15064-S2-16",26,"Normal",1,978000,84000,47.6,"Short_Si_sig_9",8.8000000000000007,78,271,22.8,410,45,2.5,1400,4.9000000000000004,0.82499999999999996,1.98,1.36,"Below LOD",1.35E-2,1.57,1.28,0.97,8.2000000000000003E-2,5.1999999999999998E-2,"Below LOD",0.61,0.17899999999999999,0.122]

{"sheet":"20170420_S2_All_Integrations","index":2,"n_rows":52,"n_cols":64,"rows_kept":52,"cut":false,"hidden":false,"merged":[]}
["Analytical information",{"$nulls":9},"Internal standard",null,null,null,"Concentration in ppm"]
[{"$nulls":10},"Si","INT_2SE",null,null,"Li","INT_2SE","Mg","INT_2SE","Al","INT_2SE","P","INT_2SE","Ti (M47)","INT_2SE","Ti (M49)","INT_2SE","Cr (52)","INT_2SE","Cr (53)","INT_2SE","Mn","INT_2SE","Fe","INT_2SE","Cu","INT_2SE","Ge","INT_2SE","Sr","INT_2SE","Nb","INT_2SE","Rh","INT_2SE","Ag","INT_2SE","Ba","INT_2SE","La","INT_2SE","Nd","INT_2SE","Dy","INT_2SE","Yb","INT_2SE","Au","INT_2SE","Pb","INT_2SE","Th","INT_2SE","U","INT_2SE"]
[null,"Source file","DateTime","Date","Time","Duration(s)","Comments","Total points","Selection type","Components","Si29_CPS","Si29_CPS_Int2SE","IntStdWv","IntStdWv_Int2SE","Li_ppm_m7","Li_ppm_m7_Int2SE","Mg_ppm_m24","Mg_ppm_m24_Int2SE","Al_ppm_m27","Al_ppm_m27_Int2SE","P_ppm_m31","P_ppm_m31_Int2SE","Ti_ppm_m47","Ti_ppm_m47_Int2SE","Ti_ppm_m49","Ti_ppm_m49_Int2SE","Cr_ppm_m52","Cr_ppm_m52_Int2SE","Cr_ppm_m53","Cr_ppm_m53_Int2SE","Mn_ppm_m55","Mn_ppm_m55_Int2SE","Fe_ppm_m56","Fe_ppm_m56_Int2SE","Cu_ppm_m65","Cu_ppm_m65_Int2SE","Ge_ppm_m72","Ge_ppm_m72_Int2SE","Sr_ppm_m88","Sr_ppm_m88_Int2SE","Nb_ppm_m93","Nb_ppm_m93_Int2SE","Rh_ppm_m103","Rh_ppm_m103_Int2SE","Ag_ppm_m107","Ag_ppm_m107_Int2SE","Ba_ppm_m137","Ba_ppm_m137_Int2SE","La_ppm_m139","La_ppm_m139_Int2SE","Nd_ppm_m146","Nd_ppm_m146_Int2SE","Dy_ppm_m163","Dy_ppm_m163_Int2SE","Yb_ppm_m172","Yb_ppm_m172_Int2SE","Au_ppm_m197","Au_ppm_m197_Int2SE","Pb_ppm_m208","Pb_ppm_m208_Int2SE","Th_ppm_m232","Th_ppm_m232_Int2SE","U_ppm_m238","U_ppm_m238_Int2SE"]
["G_NIST612_1","Sequence","20/04/2017 (5) 12:52:19.41","20/04/2017 (5)","12:52:19.410",26.927,"NIST612-1",66,"Normal",1,716000,24000,33.6,1,41.3,1.8,78.400000000000006,1.7,11510,200,51.9,1.3,44.7,1.3,44.9,1.9,37.1,1.9,37.299999999999997,2,38.6,2,51.6,2.5,37.4,1.6,35.1,1.2,78.5,2.1,40.01,0.87,0.878,2.4E-2,21.83,0.76,39.700000000000003,1.8,36.5,1.7,37,1.8,37.299999999999997,1.8,40.4,1.8,5.05,0.18,38.4,1,38.200000000000003,0.72,37.340000000000003,0.83]
["G_NIST612_2","Sequence","20/04/2017 (5) 12:53:18.07","20/04/2017 (5)","12:53:18.070",26.073,"NIST612-2",65,"Normal",1,723000,23000,33.6,1,41.2,1.8,77,1.3,11290,160,50.5,1.1000000000000001,44.2,1.1000000000000001,44,1.5,35.200000000000003,1.4,35.5,1.5,37.200000000000003,1.5,49.8,1.9,36.200000000000003,1.2,34.369999999999997,0.83,77.2,1.5,39.79,0.78,0.89,2.5999999999999999E-2,21.63,0.71,39.4,1.7,35.9,1.6,36,1.6,36.1,1.5,39,1.4,5,0.15,37.590000000000003,0.82,37.49,0.82,36.43,0.9]
["G_NIST612_3","Sequence","20/04/2017 (5) 12:54:17.16","20/04/2017 (5)","12:54:17.160",24.771000000000001,"NIST612-3",61,"Normal",1,720000,23000,33.6,1,42.8,1.7,76.7,1.6,11080,180,50.9,1.2,43.6,1.1000000000000001,44.2,1.5,36.799999999999997,1.5,36.6,1.6,38.799999999999997,1.7,52.1,2.2000000000000002,37.9,1.4,35.5,1,78.900000000000006,1.8,40.270000000000003,0.82,0.91300000000000003,2.4E-2,22.33,0.71,40,1.6,35.9,1.6,36.299999999999997,1.7,36,1.7,39.299999999999997,1.7,5.16,0.17,39.1,1.1000000000000001,37.58,0.86,37.700000000000003,1]
["G_NIST612_4","Sequence","20/04/2017 (5) 12:55:14.22","20/04/2017 (5)","12:55:14.220",25.245000000000001,"NIST612-4",63,"Normal",1,697000,25000,33.6,1,42.5,1.6,76.8,1.5,11040,220,50.5,1.2,43.6,1,43.5,1.3,36,1.2,35.700000000000003,1.3,38.1,1.4,50.9,1.8,37.1,1.2,35.200000000000003,1,78.400000000000006,1.8,40.14,0.89,0.91900000000000004,2.7E-2,22.09,0.78,39.700000000000003,1.6,35.4,1.3,35.200000000000003,1.2,35.299999999999997,1.2,38.5,1.3,5.12,0.16,39,1,37.299999999999997,1,37.700000000000003,1.1000000000000001]
["G_NIST612_5","Sequence","20/04/2017 (5) 13:07:47.84","20/04/2017 (5)","13:07:47.840",25.338000000000001,"NIST612-5",62,"Normal",1,688000,25000,33.6,1,41.8,1.5,76.3,1.5,10940,220,51.9,1.4,44.3,1.1000000000000001,44.5,1.4,36.6,1.4,36.6,1.6,38.299999999999997,1.4,50.6,1.9,36.9,1.3,35,1,77.599999999999994,2,39.4,1,0.90400000000000003,2.8000000000000001E-2,22.54,0.76,40.1,1.7,36.299999999999997,1.6,36.6,1.6,36.299999999999997,1.6,39.6,1.6,5.17,0.19,39.700000000000003,1.2,37.700000000000003,1.1000000000000001,37.700000000000003,1.1000000000000001]
["G_NIST612_6","Sequence","20/04/2017 (5) 13:08:44.61","20/04/2017 (5)","13:08:44.610",26.4,"NIST612-6",65,"Normal",1,660000,16000,33.6,1,42.4,1.6,77.099999999999994,1.3,11260,160,51,1.1000000000000001,44.5,1,44.4,1.3,35.6,1.3,36.299999999999997,1.4,38.6,1.4,52.8,1.9,38,1.2,35.9,1,80.3,1.7,40.76,0.78,0.91100000000000003,2.5000000000000001E-2,22.22,0.63,39.4,1.2,36.299999999999997,1.2,36.799999999999997,1.3,37,1.3,40.5,1.3,5.24,0.16,39.75,0.96,39.26,0.86,37.880000000000003,0.89]
["G_NIST612_7","Sequence","20/04/2017 (5) 13:19:24.11","20/04/2017 (5)","13:19:24.110",24.396999999999998,"NIST612-7",60,"Normal",1,684000,19000,33.6,1,42,1.8,76,1.2,10980,200,50.9,1.3,43.38,0.98,43.42,0.96,35.46,0.93,35.520000000000003,0.84,37.49,0.94,50.7,1.2,36.28,0.84,34.79,0.73,77.3,1.6,39.43,0.83,0.89300000000000002,2.1000000000000001E-2,21.71,0.39,39.22,0.86,34.93,0.81,35.35,0.85,35.4,1,38.56,0.98,5.07,0.12,38.18,0.82,37,0.8,37.270000000000003,0.73]
["G_NIST612_8","Sequence","20/04/2017 (5) 13:20:21.42","20/04/2017 (5)","13:20:21.420",25.256,"NIST612-8",62,"Normal",1,675000,22000,33.6,1,42.7,1.4,76.599999999999994,1.6,11110,220,51.3,1.4,43.4,1,43.2,1.1000000000000001,35.5,1.1000000000000001,35.51,0.96,37.5,0.97,50.4,1.3,36.450000000000003,0.89,34.85,0.87,78.3,1.6,39.67,0.83,0.91100000000000003,2.4E-2,22.06,0.52,39.5,1,35.24,0.96,35.450000000000003,0.94,35.229999999999997,0.92,38.299999999999997,1,5.04,0.12,38.21,0.81,37.22,0.85,37.69,0.99]
["G_NIST612_9","Sequence","20/04/2017 (5) 13:32:59.99","20/04/2017 (5)","13:32:59.990",25.323,"NIST612-9",62,"Normal",1,660000,19000,33.6,1,42.6,1.9,79.099999999999994,1.6,11290,240,51.5,1.5,44.55,0.9,44.7,1,36.43,0.93,36.299999999999997,1,38.36,0.96,51.1,1.4,37.49,0.88,35.1,0.84,79,1.7,40.479999999999997,0.96,0.90600000000000003,2.1999999999999999E-2,22.46,0.63,40.200000000000003,1.1000000000000001,36,0.92,36.25,0.99,35.9,1,39.1,1,5.1100000000000003,0.12,39.200000000000003,1,37.69,0.83,37.92,0.97]
["G_NIST612_10","Sequence","20/04/2017 (5) 13:33:58.16","20/04/2017 (5)","13:33:58.160",24.667999999999999,"NIST612-10",61,"Normal",1,653000,14000,33.6,1,41.5,1.6,76.5,1.2,11220,160,50.9,1.2,43.92,0.82,44.1,1,36.119999999999997,0.96,36.200000000000003,1.1000000000000001,38.200000000000003,1,51.2,1.3,37.07,0.89,34.99,0.83,78.5,1.6,40.049999999999997,0.75,0.89500000000000002,0.02,21.98,0.48,39.5,1,36.200000000000003,1,36.200000000000003,1,36.799999999999997,1.1000000000000001,40,1.1000000000000001,5.09,0.13,38.28,0.82,38.24,0.75,36.9,0.71]
["G_NIST612_11","Sequence","20/04/2017 (5) 13:34:56.30","20/04/2017 (5)","13:34:56.300",24.920999999999999,"NIST612-11",61,"Normal",1,670000,21000,33.6,1,41.8,1.8,77.099999999999994,1.4,11350,200,50.5,1.3,44,1.1000000000000001,43.9,1.4,36,1.4,36.6,1.5,38,1.4,51.2,1.9,37.200000000000003,1.1000000000000001,35.11,0.95,77.400000000000006,1.7,40.1,1,0.89500000000000002,2.9000000000000001E-2,21.73,0.79,39.4,1.7,36.1,1.8,36.200000000000003,1.8,36.4,1.6,39.4,1.5,5.0999999999999996,0.18,38.5,1.2,37.9,1.1000000000000001,37.200000000000003,1.3]
[]
["G_NIST614_1","Sequence","20/04/2017 (5) 12:56:12.34","20/04/2017 (5)","12:56:12.340",25.291,"NIST614-1",62,"Normal",1,626000,14000,33.6,1,1.77,0.48,38.840000000000003,0.65,11120,160,20.100000000000001,1,3.28,0.13,3.19,0.12,7.67,0.28000000000000003,1.49,0.15,0.82499999999999996,7.5999999999999998E-2,12.04,0.33,1.296,3.9E-2,0.94299999999999995,3.6999999999999998E-2,46.91,0.73,0.85599999999999998,1.7000000000000001E-2,1.5389999999999999,3.3000000000000002E-2,0.41299999999999998,1.4999999999999999E-2,3.2130000000000001,8.7999999999999995E-2,0.71499999999999997,2.3E-2,0.747,2.8000000000000001E-2,0.752,2.5999999999999999E-2,0.76400000000000001,2.3E-2,0.52800000000000002,1.6E-2,2.246,4.4999999999999998E-2,0.76300000000000001,1.7000000000000001E-2,0.82099999999999995,0.02]
["G_NIST614_2","Sequence","20/04/2017 (5) 12:57:11.26","20/04/2017 (5)","12:57:11.260",24.241,"NIST614-2",59,"Normal",1,641000,14000,33.6,1,1.75,0.48,38.28,0.64,11030,180,18.600000000000001,1.1000000000000001,3.33,0.13,3.11,0.13,6.11,0.33,1.53,0.14000000000000001,0.81799999999999995,8.5000000000000006E-2,12.06,0.38,1.2869999999999999,4.4999999999999998E-2,1.016,4.4999999999999998E-2,46.55,0.91,0.84099999999999997,2.1000000000000001E-2,1.56,3.5000000000000003E-2,0.41199999999999998,1.4E-2,3.2290000000000001,9.8000000000000004E-2,0.71699999999999997,2.4E-2,0.754,3.1E-2,0.753,2.7E-2,0.75700000000000001,2.5999999999999999E-2,0.53,1.7999999999999999E-2,2.2719999999999998,5.8999999999999997E-2,0.74399999999999999,1.9E-2,0.82799999999999996,0.02]
["G_NIST614_3","Sequence","20/04/2017 (5) 13:06:51.24","20/04/2017 (5)","13:06:51.240",24.056999999999999,"NIST614-3",60,"Normal",1,674000,16000,33.6,1,1.49,0.44,38.36,0.76,10920,270,20.420000000000002,0.87,3.12,0.14000000000000001,2.9350000000000001,9.6000000000000002E-2,5.45,0.31,1.39,0.16,0.91600000000000004,7.2999999999999995E-2,12.37,0.39,1.266,4.3999999999999997E-2,0.995,4.1000000000000002E-2,45.3,1,0.82899999999999996,1.9E-2,1.542,4.1000000000000002E-2,0.40200000000000002,1.4999999999999999E-2,3.1429999999999998,8.4000000000000005E-2,0.7,1.6E-2,0.73099999999999998,3.1E-2,0.71499999999999997,2.7E-2,0.73599999999999999,2.5999999999999999E-2,0.51900000000000002,1.9E-2,2.1859999999999999,5.5E-2,0.73499999999999999,2.3E-2,0.82399999999999995,2.3E-2]
["G_NIST614_4","Sequence","20/04/2017 (5) 13:18:26.56","20/04/2017 (5)","13:18:26.560",24.452999999999999,"NIST614-4",61,"Normal",1,658000,16000,33.6,1,1.89,0.53,38.68,0.76,11170,190,19.7,1,3.09,0.14000000000000001,3.08,0.11,5.82,0.28999999999999998,1.42,0.14000000000000001,0.92400000000000004,7.3999999999999996E-2,12.41,0.34,1.2769999999999999,4.9000000000000002E-2,0.96399999999999997,4.9000000000000002E-2,46.37,0.92,0.84,2.1000000000000001E-2,1.51,3.7999999999999999E-2,0.40200000000000002,1.2E-2,3.1789999999999998,9.5000000000000001E-2,0.70399999999999996,2.1999999999999999E-2,0.73199999999999998,2.7E-2,0.753,2.4E-2,0.754,2.5000000000000001E-2,0.53200000000000003,1.9E-2,2.2770000000000001,5.0999999999999997E-2,0.75800000000000001,2.1000000000000001E-2,0.83299999999999996,2.4E-2]
["G_NIST614_5","Sequence","20/04/2017 (5) 13:31:04.98","20/04/2017 (5)","13:31:04.980",24.815000000000001,"NIST614-5",61,"Normal",1,641000,13000,33.6,1,1.59,0.49,38.06,0.89,11170,190,19.2,1,3.26,0.13,3.03,8.6999999999999994E-2,6.18,0.33,1.32,0.16,0.89800000000000002,8.1000000000000003E-2,12.61,0.33,1.262,0.04,0.98399999999999999,0.04,45.84,0.8,0.82499999999999996,1.9E-2,1.5569999999999999,0.04,0.40899999999999997,0.01,3.24,0.11,0.69699999999999995,1.7999999999999999E-2,0.73499999999999999,2.3E-2,0.73199999999999998,2.4E-2,0.74399999999999999,2.7E-2,0.52400000000000002,1.6E-2,2.286,4.8000000000000001E-2,0.73699999999999999,1.7999999999999999E-2,0.82399999999999995,2.4E-2]
["G_NIST614_6","Sequence","20/04/2017 (5) 13:32:02.62","20/04/2017 (5)","13:32:02.620",24.605,"NIST614-6",60,"Normal",1,649000,14000,33.6,1,2.14,0.49,38.5,0.66,11030,220,18.86,0.92,3.17,0.12,3.03,0.11,5.78,0.26,1.42,0.12,0.83199999999999996,5.7000000000000002E-2,12.17,0.34,1.2330000000000001,4.1000000000000002E-2,0.97599999999999998,3.9E-2,45.46,0.95,0.83199999999999996,1.9E-2,1.5009999999999999,3.7999999999999999E-2,0.41099999999999998,1.4E-2,3.1480000000000001,9.8000000000000004E-2,0.68100000000000005,1.7000000000000001E-2,0.71899999999999997,2.9000000000000001E-2,0.72099999999999997,2.8000000000000001E-2,0.73,0.03,0.52500000000000002,1.9E-2,2.2290000000000001,6.5000000000000002E-2,0.72699999999999998,2.1000000000000001E-2,0.81499999999999995,2.3E-2]
[]
["No_Si_signal_1","Sequence","20/04/2017 (5) 13:09:42.98","20/04/2017 (5)","13:09:42.980",26.693999999999999,"13031-S2-10",66,"Normal",1,1400,2200,47.6,1,"no value","NAN","no value","NAN","no value","NAN","no value","NAN","no value","NAN","no value","NAN","no value","NAN","no value","NAN","no value","NAN","no value","NAN","no value","NAN","no value","NAN","no value","NAN","no value","NAN","no value","NAN","no value","NAN","no value","NAN","no value","NAN","no value","NAN","no value","NAN","no value","NAN","no value","NAN","no value","NAN","no value","NAN","no value","NAN"]
["No_Si_signal_2","Sequence","20/04/2017 (5) 13:10:40.70","20/04/2017 (5)","13:10:40.700",26.87,"13031-S2-11",66,"Normal",1,-1000,2000,47.6,1,"no value","NAN","no value","NAN","no value","NAN","no value","NAN","no value","NAN","no value","NAN","no value","NAN","no value","NAN","no value","NAN","no value","NAN","no value","NAN","no value","NAN","no value","NAN","no value","NAN","no value","NAN","no value","NAN","no value","NAN","no value","NAN","no value","NAN","no value","NAN","no value","NAN","no value","NAN","no value","NAN","no value","NAN","no value","NAN"]
["No_Si_signal_3","Sequence","20/04/2017 (5) 13:17:24.40","20/04/2017 (5)","13:17:24.400",27.28,"15064-S2-6",67,"Normal",1,11600,4300,47.6,1,"Below LOD","Below LOD",930,320,1870,590,"Below LOD","Below LOD",540,460,820,480,3300,1100,390,110,"Below LOD","Below LOD",20000,29000,67,17,"Below LOD","Below LOD",16.5,6.5,2.2000000000000002,2.4,"Below LOD","Below LOD","Below LOD","Below LOD",16.899999999999999,4,1.67,0.78,1.44,0.88,0.11799999999999999,9.8000000000000004E-2,0.21,0.17,"Below LOD","Below LOD",4.2,2,"Below LOD","Below LOD",0.19,0.13]
["No_Si_signal_4","Sequence","20/04/2017 (5) 13:23:16.13","20/04/2017 (5)","13:23:16.130",26.701000000000001,"15064-S2-9",65,"Normal",1,3300,1900,47.6,1,"Below LOD","Below LOD",1000,1000,"Below LOD","Below LOD","Below LOD","Below LOD",150,150,440,440,2500,2500,1600,1600,"Below LOD","Below LOD",650,650,17,17,"Below LOD","Below LOD","Below LOD","Below LOD",0.13,0.13,"Below LOD","Below LOD","Below LOD","Below LOD","Below LOD","Below LOD",0.32,0.32,0.65,0.65,"Below LOD","Below LOD","Below LOD","Below LOD","Below LOD","Below LOD","Below LOD","Below LOD","Below LOD","Below LOD","Below LOD","Below LOD"]
["No_Si_signal_5","Sequence","20/04/2017 (5) 13:25:12.12","20/04/2017 (5)","13:25:12.120",27.33,"15064-S2-11",68,"Normal",1,3400,1900,47.6,1,"no value","NAN","no value","NAN","no value","NAN","no value","NAN","no value","NAN","no value","NAN","no value","NAN","no value","NAN","no value","NAN","no value","NAN","no value","NAN","no value","NAN","no value","NAN","no value","NAN","no value","NAN","no value","NAN","no value","NAN","no value","NAN","no value","NAN","no value","NAN","no value","NAN","no value","NAN","no value","NAN","no value","NAN","no value","NAN"]
["No_Si_signal_6","Sequence","20/04/2017 (5) 13:28:08.28","20/04/2017 (5)","13:28:08.280",25.161000000000001,"15064-S2-14",62,"Normal",1,1200,1800,47.6,1,"no value","NAN","no value","NAN","no value","NAN","no value","NAN","no value","NAN","no value","NAN","no value","NAN","no value","NAN","no value","NAN","no value","NAN","no value","NAN","no value","NAN","no value","NAN","no value","NAN","no value","NAN","no value","NAN","no value","NAN","no value","NAN","no value","NAN","no value","NAN","no value","NAN","no value","NAN","no value","NAN","no value","NAN","no value","NAN"]
[]
["Output_1_1","Sequence","20/04/2017 (5) 12:58:08.04","20/04/2017 (5)","12:58:08.040",26.41,"13031-S2-1",65,"Normal",1,656000,24000,47.6,1,"Below LOD","Below LOD",0.309,5.1999999999999998E-2,77,9,15.8,1.3,25.4,0.63,25.21,0.51,17.649999999999999,0.59,2.02,0.2,"Below LOD","Below LOD","Below LOD","Below LOD","Below LOD","Below LOD",0.63400000000000001,4.9000000000000002E-2,0.373,2.5000000000000001E-2,4.1000000000000003E-3,1.2999999999999999E-3,"Below LOD","Below LOD","Below LOD","Below LOD",0.68799999999999994,6.3E-2,2.1199999999999999E-3,7.2000000000000005E-4,"Below LOD","Below LOD",1.66E-3,9.7000000000000005E-4,4.0000000000000001E-3,1.9E-3,"Below LOD","Below LOD",7.4999999999999997E-2,1.2999999999999999E-2,1.1000000000000001E-3,6.6E-4,6.7999999999999996E-3,2E-3]
["Output_1_2","Sequence","20/04/2017 (5) 12:59:09.26","20/04/2017 (5)","12:59:09.260",22.283999999999999,"13031-S2-2",55,"Normal",1,666000,20000,47.6,1,5.99,0.81,0.49399999999999999,0.06,82.6,5.6,11.7,1.2,95.9,3.7,97.5,4.0999999999999996,10.41,0.47,0.99,0.2,"Below LOD","Below LOD",1.23,0.35,0.99,0.14000000000000001,0.88800000000000001,5.0999999999999997E-2,3.61E-2,6.0000000000000001E-3,5.7999999999999996E-3,2.5000000000000001E-3,"Below LOD","Below LOD","Below LOD","Below LOD","Below LOD","Below LOD",1.4200000000000001E-2,2.3E-3,4.0000000000000001E-3,2.3E-3,"Below LOD","Below LOD","Below LOD","Below LOD","Below LOD","Below LOD",3.9E-2,7.6E-3,3.49E-3,9.7999999999999997E-4,1.5900000000000001E-3,6.9999999999999999E-4]
["Output_1_3","Sequence","20/04/2017 (5) 13:00:06.63","20/04/2017 (5)","13:00:06.630",23.206,"13031-S2-3",57,"Normal",1,646000,16000,47.6,1,"Below LOD","Below LOD",0.26800000000000002,8.2000000000000003E-2,13.7,3.3,13.3,1.4,6.15,0.27,5.86,0.21,21.7,1.6,2.4,0.28999999999999998,"Below LOD","Below LOD","Below LOD","Below LOD","Below LOD","Below LOD",0.84399999999999997,4.8000000000000001E-2,0.87,0.1,"Below LOD","Below LOD","Below LOD","Below LOD","Below LOD","Below LOD",0.16200000000000001,2.5999999999999999E-2,"Below LOD","Below LOD","Below LOD","Below LOD","Below LOD","Below LOD","Below LOD","Below LOD","Below LOD","Below LOD",7.1999999999999995E-2,5.3999999999999999E-2,"Below LOD","Below LOD","Below LOD","Below LOD"]
["Output_1_4","Sequence","20/04/2017 (5) 13:02:58.80","20/04/2017 (5)","13:02:58.800",23.152000000000001,"13031-S2-6",57,"Normal",1,675000,21000,47.6,1,2.6,0.76,1.92,0.43,112,11,15.1,1.3,121.4,5.2,121.6,5.7,10.08,0.49,1.29,0.15,65,14,111,23,2.5299999999999998,0.64,0.79600000000000004,5.0999999999999997E-2,0.44500000000000001,3.5000000000000003E-2,1.7299999999999999E-2,5.3E-3,"Below LOD","Below LOD",5.8999999999999997E-2,1.2E-2,0.314,5.8000000000000003E-2,6.13E-2,9.4999999999999998E-3,2.1600000000000001E-2,5.3E-3,3.0000000000000001E-3,1.6999999999999999E-3,2.3999999999999998E-3,1.4E-3,"Below LOD","Below LOD",6.81,0.69,2.8E-3,1E-3,4.7000000000000002E-3,1.6000000000000001E-3]
["Output_1_5","Sequence","20/04/2017 (5) 13:03:55.17","20/04/2017 (5)","13:03:55.170",24.579000000000001,"13031-S2-7",60,"Normal",1,636000,20000,47.6,1,"Below LOD","Below LOD",0.63,0.28999999999999998,"Below LOD","Below LOD",16,1.4,10.37,0.54,9.68,0.36,20.260000000000002,0.92,2.17,0.28000000000000003,"Below LOD","Below LOD","Below LOD","Below LOD",9.4E-2,2.4E-2,0.83499999999999996,4.9000000000000002E-2,5.8299999999999998E-2,7.7000000000000002E-3,"Below LOD","Below LOD","Below LOD","Below LOD","Below LOD","Below LOD",4.2000000000000003E-2,1.4E-2,"Below LOD","Below LOD","Below LOD","Below LOD","Below LOD","Below LOD","Below LOD","Below LOD","Below LOD","Below LOD",2.5600000000000001E-2,3.5999999999999999E-3,"Below LOD","Below LOD","Below LOD","Below LOD"]
["Output_1_6","Sequence","20/04/2017 (5) 13:05:50.80","20/04/2017 (5)","13:05:50.800",25.478999999999999,"13031-S2-9",62,"Normal",1,683000,31000,47.6,1,1.41,0.65,4.46,0.92,79.8,5.9,16,1,26.7,3.4,23.55,0.92,14.58,0.82,1.45,0.19,"Below LOD","Below LOD",2.15,0.51,0.72699999999999998,7.8E-2,0.57799999999999996,4.5999999999999999E-2,0.25900000000000001,4.4999999999999998E-2,2.0999999999999999E-3,1.2999999999999999E-3,"Below LOD","Below LOD","Below LOD","Below LOD",0.22600000000000001,4.8000000000000001E-2,1.97E-3,8.8999999999999995E-4,"Below LOD","Below LOD","Below LOD","Below LOD","Below LOD","Below LOD","Below LOD","Below LOD",3.6600000000000001E-2,8.6999999999999994E-3,0.16,0.32,"Below LOD","Below LOD"]
["Output_1_7","Sequence","20/04/2017 (5) 13:11:39.69","20/04/2017 (5)","13:11:39.690",25.7,"13031-S2-12",63,"Normal",1,682000,22000,47.6,1,"Below LOD","Below LOD",0.252,8.2000000000000003E-2,20.8,3.6,15.3,1.2,24.91,0.9,24.63,0.87,19.36,0.68,2.04,0.17,"Below LOD","Below LOD","Below LOD","Below LOD","Below LOD","Below LOD",0.64900000000000002,4.8000000000000001E-2,2.67,0.26,"Below LOD","Below LOD","Below LOD","Below LOD","Below LOD","Below LOD",1.46,0.16,"Below LOD","Below LOD","Below LOD","Below LOD","Below LOD","Below LOD","Below LOD","Below LOD","Below LOD","Below LOD",8.3000000000000004E-2,1.0999999999999999E-2,"Below LOD","Below LOD","Below LOD","Below LOD"]
["Output_1_8","Sequence","20/04/2017 (5) 13:14:33.42","20/04/2017 (5)","13:14:33.420",25.445,"15064-S2-3",63,"Normal",1,524000,26000,47.6,1,"Below LOD","Below LOD",3,3.6,10.6,4.4000000000000004,14.4,1.7,3.74,0.91,2.8,0.35,20.58,0.85,2.78,0.28000000000000003,"Below LOD","Below LOD","Below LOD","Below LOD","Below LOD","Below LOD",0.68799999999999994,6.2E-2,1.2999999999999999E-2,6.1000000000000004E-3,"Below LOD","Below LOD","Below LOD","Below LOD","Below LOD","Below LOD","Below LOD","Below LOD","Below LOD","Below LOD","Below LOD","Below LOD",1.2600000000000001E-3,9.6000000000000002E-4,"Below LOD","Below LOD","Below LOD","Below LOD",8.6999999999999994E-3,2E-3,"Below LOD","Below LOD","Below LOD","Below LOD"]
["Output_1_9","Sequence","20/04/2017 (5) 13:16:28.09","20/04/2017 (5)","13:16:28.090",26.158000000000001,"15064-S2-5",65,"Normal",1,616000,27000,47.6,1,3.29,0.83,0.17,0.16,27.7,3.4,16.2,1.4,38.700000000000003,1,38.799999999999997,1.7,16.05,0.75,1.72,0.2,"Below LOD","Below LOD","Below LOD","Below LOD","Below LOD","Below LOD",0.96799999999999997,5.5E-2,8.8000000000000005E-3,4.5999999999999999E-3,"Below LOD","Below LOD","Below LOD","Below LOD","Below LOD","Below LOD","Below LOD","Below LOD","Below LOD","Below LOD","Below LOD","Below LOD","Below LOD","Below LOD","Below LOD","Below LOD","Below LOD","Below LOD",2.5000000000000001E-3,1.6000000000000001E-3,"Below LOD","Below LOD","Below LOD","Below LOD"]
["Output_1_10","Sequence","20/04/2017 (5) 13:21:25.12","20/04/2017 (5)","13:21:25.120",22.370999999999999,"15064-S2-7",55,"Normal",1,667000,29000,47.6,1,"Below LOD","Below LOD",0.72,0.54,18.399999999999999,4.3,13.3,1.4,16.489999999999998,0.55000000000000004,16.100000000000001,0.57999999999999996,13.38,0.69,1.43,0.19,"Below LOD","Below LOD","Below LOD","Below LOD","Below LOD","Below LOD",0.751,5.5E-2,8.0000000000000002E-3,3.8E-3,"Below LOD","Below LOD","Below LOD","Below LOD","Below LOD","Below LOD","Below LOD","Below LOD","Below LOD","Below LOD","Below LOD","Below LOD","Below LOD","Below LOD","Below LOD","Below LOD","Below LOD","Below LOD",4.1000000000000003E-3,3.8999999999999998E-3,"Below LOD","Below LOD","Below LOD","Below LOD"]
["Output_1_11","Sequence","20/04/2017 (5) 13:22:21.88","20/04/2017 (5)","13:22:21.880",23.099,"15064-S2-8",57,"Normal",1,639000,20000,47.6,1,2.89,0.82,1.08,0.18,33.799999999999997,4.5,15.6,1.2,8.67,0.37,8.34,0.44,21.49,0.85,2.37,0.19,"Below LOD","Below LOD","Below LOD","Below LOD",0.92,0.13,0.77800000000000002,5.8000000000000003E-2,2.8899999999999999E-2,4.0000000000000001E-3,1.07E-3,5.4000000000000001E-4,"Below LOD","Below LOD","Below LOD","Below LOD",4.7E-2,0.01,"Below LOD","Below LOD","Below LOD","Below LOD","Below LOD","Below LOD","Below LOD","Below LOD","Below LOD","Below LOD",3.0999999999999999E-3,1.5E-3,"Below LOD","Below LOD","Below LOD","Below LOD"]
["Output_1_12","Sequence","20/04/2017 (5) 13:24:15.86","20/04/2017 (5)","13:24:15.860",24.846,"15064-S2-10",61,"Normal",1,698000,29000,47.6,1,1.55,0.52,9.8000000000000004E-2,7.9000000000000001E-2,8.5,4,14.91,0.91,4.83,0.56000000000000005,4.1399999999999997,0.23,23.79,0.97,2.66,0.23,"Below LOD","Below LOD","Below LOD","Below LOD",4.8000000000000001E-2,2.4E-2,0.55100000000000005,4.2000000000000003E-2,8.5000000000000006E-3,3.0000000000000001E-3,"Below LOD","Below LOD","Below LOD","Below LOD","Below LOD","Below LOD","Below LOD","Below LOD","Below LOD","Below LOD","Below LOD","Below LOD","Below LOD","Below LOD","Below LOD","Below LOD","Below LOD","Below LOD",5.4000000000000003E-3,1.8E-3,"Below LOD","Below LOD","Below LOD","Below LOD"]
["Output_1_13","Sequence","20/04/2017 (5) 13:29:06.87","20/04/2017 (5)","13:29:06.870",23.504000000000001,"15064-S2-15",58,"Normal",1,632000,22000,47.6,1,9.1,1,17,2.7,81.099999999999994,8.6,14.8,1.1000000000000001,130,11,128,10,19.399999999999999,1.1000000000000001,2.11,0.27,2.1800000000000002,0.28000000000000003,169,15,"Below LOD","Below LOD",0.72499999999999998,5.2999999999999999E-2,1.6500000000000001E-2,4.5999999999999999E-3,1.5399999999999999E-3,6.6E-4,"Below LOD","Below LOD","Below LOD","Below LOD",0.43,7.2999999999999995E-2,0.35799999999999998,5.6000000000000001E-2,0.16600000000000001,2.9000000000000001E-2,9.6000000000000002E-2,1.6E-2,2.46E-2,5.7999999999999996E-3,"Below LOD","Below LOD",1.7500000000000002E-2,3.3999999999999998E-3,"Below LOD","Below LOD","Below LOD","Below LOD"]
[]
["Short_Si_sig_1","Sequence","20/04/2017 (5) 13:00:59.56","20/04/2017 (5)","13:00:59.560",8.8727999999999998,"13031-S2-4",22,"Normal",1,347000,91000,47.6,1,4.5,6.1,148,71,350,180,11,16,520,230,390,190,370,270,45,27,1.3,3.1,700,1300,15.6,8.6,0.67,0.24,1.6,1,0.123,9.1999999999999998E-2,3.5999999999999999E-3,3.5000000000000001E-3,6.2E-2,3.2000000000000001E-2,0.96,0.5,0.17,0.17,8.6999999999999994E-2,0.05,7.7999999999999996E-3,9.7999999999999997E-3,4.9000000000000002E-2,3.9E-2,"Below LOD","Below LOD",0.39,0.15,7.2999999999999995E-2,3.7999999999999999E-2,2.8999999999999998E-3,6.7999999999999996E-3]
["Short_Si_sig_2","Sequence","20/04/2017 (5) 13:01:57.07","20/04/2017 (5)","13:01:57.070",5.6970000000000001,"13031-S2-5",14,"Normal",1,869000,42000,47.6,1,1.5,1.7,50,14,71,14,15.7,1.2,44,11,72,38,25.3,3.2,6,2.2999999999999998,1.5,1.7,25.2,8.3000000000000007,3.1,0.93,0.50600000000000001,6.0999999999999999E-2,0.36699999999999999,6.0999999999999999E-2,2.5999999999999999E-2,1.4999999999999999E-2,"Below LOD","Below LOD",1.7299999999999999E-2,7.4000000000000003E-3,0.45,0.13,1.9300000000000001E-2,4.0000000000000001E-3,3.1E-2,0.02,4.1999999999999997E-3,3.0999999999999999E-3,3.8E-3,2.5000000000000001E-3,"Below LOD","Below LOD",0.13500000000000001,2.9000000000000001E-2,4.2000000000000003E-2,2.1999999999999999E-2,8.9999999999999993E-3,1.0999999999999999E-2]
["Short_Si_sig_3","Sequence","20/04/2017 (5) 13:04:50.74","20/04/2017 (5)","13:04:50.740",8.9920000000000009,"13031-S2-8",22,"Normal",1,951000,63000,47.6,1,"Below LOD","Below LOD",41,8.4,92,30,16.100000000000001,1.8,147,64,172,61,38.4,3.9,9,2.7,0.46,0.26,1500,1400,2.65,0.41,0.53600000000000003,4.7E-2,0.65500000000000003,7.6999999999999999E-2,9.9000000000000005E-2,5.5E-2,"Below LOD","Below LOD",1.8200000000000001E-2,7.0000000000000001E-3,0.7,0.11,0.55000000000000004,0.44,0.44,0.28999999999999998,1.3299999999999999E-2,4.0000000000000001E-3,2.5000000000000001E-2,1.4E-2,"Below LOD","Below LOD",9.1999999999999998E-2,2.1999999999999999E-2,1.8,2.6,0.02,1.0999999999999999E-2]
["Short_Si_sig_4","Sequence","20/04/2017 (5) 13:12:35.19","20/04/2017 (5)","13:12:35.190",17.949000000000002,"15064-S2-1",44,"Normal",1,752000,72000,47.6,1,1.54,0.56999999999999995,40.5,6.9,102,16,17.7,1.7,74,11,77,12,62,14,9.1999999999999993,2,0.32,0.42,210,390,2.64,0.49,0.63500000000000001,6.2E-2,1.27,0.3,0.28000000000000003,0.11,"Below LOD","Below LOD",8.2000000000000007E-3,4.0000000000000001E-3,1.07,0.37,1.04,0.36,0.5,0.14000000000000001,4.3999999999999997E-2,1.6E-2,1.3299999999999999E-2,4.7000000000000002E-3,"Below LOD","Below LOD",0.28599999999999998,4.2999999999999997E-2,0.17399999999999999,6.4000000000000001E-2,1.5900000000000001E-2,5.4999999999999997E-3]
["Short_Si_sig_5","Sequence","20/04/2017 (5) 13:13:32.66","20/04/2017 (5)","13:13:32.660",10.348000000000001,"15064-S2-2",26,"Normal",1,106000,22000,47.6,1,"Below LOD","Below LOD",89,23,225,70,32,16,158,72,142,79,690,190,90,26,1.6,2.5,58,18,7.2,1.7,"Below LOD","Below LOD",2.6,2.1,0.88,0.47,"Below LOD","Below LOD","Below LOD","Below LOD",1.52,0.56000000000000005,0.33,0.16,0.26,0.13,3.5000000000000003E-2,2.1999999999999999E-2,2.1999999999999999E-2,0.02,"Below LOD","Below LOD",0.67,0.21,0.126,5.6000000000000001E-2,0.04,2.1000000000000001E-2]
["Short_Si_sig_6","Sequence","20/04/2017 (5) 13:15:28.17","20/04/2017 (5)","13:15:28.170",9.1859999999999999,"15064-S2-4",23,"Normal",1,737000,56000,47.6,1,"Below LOD","Below LOD",72,52,127,76,22.4,7,55,28,40,24,19,5.2,2.5,0.64,"Below LOD","Below LOD",40,26,2.8,1.9,0.86,0.1,0.89,0.47,2.9000000000000001E-2,1.7000000000000001E-2,"Below LOD","Below LOD",1.2200000000000001E-2,7.4000000000000003E-3,0.98,0.71,0.11600000000000001,0.08,9.7000000000000003E-2,7.8E-2,1.37E-2,9.7000000000000003E-3,7.7999999999999996E-3,7.0000000000000001E-3,"Below LOD","Below LOD",0.16,6.8000000000000005E-2,3.1E-2,2.3E-2,9.4000000000000004E-3,6.8999999999999999E-3]
["Short_Si_sig_7","Sequence","20/04/2017 (5) 13:26:09.32","20/04/2017 (5)","13:26:09.320",16.771999999999998,"15064-S2-12",42,"Normal",1,875000,76000,47.6,1,"Below LOD","Below LOD",50,35,79,56,13.7,1.2,64,37,83,46,18.8,5.7,2.27,0.8,0.23,0.27,21,13,2.4,1.1000000000000001,0.96499999999999997,7.0999999999999994E-2,1.17,0.34,7.6999999999999999E-2,6.8000000000000005E-2,"Below LOD","Below LOD",4.3E-3,4.1000000000000003E-3,1.28,0.43,0.1,8.2000000000000003E-2,0.19,0.25,0.03,2.4E-2,1.2999999999999999E-2,0.01,"Below LOD","Below LOD",9.8000000000000004E-2,4.8000000000000001E-2,3.7999999999999999E-2,3.2000000000000001E-2,7.3000000000000001E-3,4.8999999999999998E-3]
["Short_Si_sig_8","Sequence","20/04/2017 (5) 13:27:06.74","20/04/2017 (5)","13:27:06.740",9.4783000000000008,"15064-S2-13",23,"Normal",1,866000,89000,47.6,1,"Below LOD","Below LOD",69,14,1040,890,15.6,2,54,14,84,33,45,12,6.2,1.8,0.36,0.28000000000000003,420,780,4.3099999999999996,0.83,0.56200000000000006,7.3999999999999996E-2,1.8,1.4,9.5000000000000001E-2,4.4999999999999998E-2,"Below LOD","Below LOD","Below LOD","Below LOD",1.59,0.69,8.2000000000000003E-2,0.03,0.10299999999999999,3.3000000000000002E-2,2.0899999999999998E-2,7.1000000000000004E-3,1.5800000000000002E-2,6.4999999999999997E-3,"Below LOD","Below LOD",0.114,4.2000000000000003E-2,4.2599999999999999E-2,9.7999999999999997E-3,1.66E-2,4.1000000000000003E-3]
["Short_Si_sig_9","Sequence","20/04/2017 (5) 13:30:00.69","20/04/2017 (5)","13:30:00.690",10.247,"15064-S2-16",26,"Normal",1,978000,84000,47.6,1,8.8000000000000007,3,78,31,271,95,22.8,9.4,410,180,540,250,45,27,30,28,2.5,2,1400,1500,4.9000000000000004,2.2999999999999998,0.82499999999999996,9.0999999999999998E-2,1.98,0.74,1.36,0.5,"Below LOD","Below LOD",1.35E-2,7.7000000000000002E-3,1.57,0.55000000000000004,1.28,0.97,0.97,0.61,8.2000000000000003E-2,4.9000000000000002E-2,5.1999999999999998E-2,1.6E-2,"Below LOD","Below LOD",0.61,0.25,0.17899999999999999,9.2999999999999999E-2,0.122,5.3999999999999999E-2]