{"text_format":"2","workbook":"xlsx","n_sheets":1,"sheets":["Sheet1"],"not_rendered":{"charts":1,"images":0,"macros":0,"external_links":0,"defined_names":0,"comments":0,"pivot_tables":0},"unopened":[],"bounds":{"document_bytes":16777216,"sheet_cells":100000,"run_cost":"one","rows_first":2000,"rows_last":500,"rows_between":2000,"halvings":0,"cell_chars":16384,"cell_head_chars":4096},"cells_cut":0,"cells_raw":0,"read":"whole","date_system":"1900"}

{"sheet":"Sheet1","index":0,"n_rows":51,"n_cols":21,"rows_kept":51,"cut":false,"hidden":false,"merged":[]}
["Hypromellose"]
["Viscosity CoA",4350]
["Nominal viscosity",4000]
["% above nomnal",{"$f":"(B2/B3)","v":1.0874999999999999}]
[]
[]
["Viscosity measurements"]
["529-2306-76:","1,5% Hypromellose","Set 1",null,null,null,"Set 2",{"$nulls":4},"Set 3",{"$nulls":4},"Summary"]
[null,"Point","Viscosity (cP)","Torq (%)","Speed (rpm)",null,"Point","Viscosity (cP)","Torq (%)","Speed (rpm)",null,"Point","Viscosity (cP)","Torq (%)","Speed (rpm)",null,"% Hypromellose","Viscosity","% of nominal viscosity","% of CoA viscosity","Increase/decrease from 2%"]
[null,1,1040,15.6,60,null,1,1040,15.6,60,null,1,1040,15.6,60,null,1.5,{"$f":"AVERAGE(C15,H15,M15)","v":1040},{"$f":"(R10/$B$3)","v":0.26},{"$f":"(R10/$B$2)","v":0.23908045977011494},{"$f":"(R10/$R$28)","v":0.3989259685462217}]
[null,2,1040,15.6,60,null,2,1040,15.6,60,null,2,1040,15.6,60]
[null,3,1040,15.6,60,null,3,1040,15.6,60,null,3,1040,15.6,60]
[null,4,1040,15.6,60,null,4,1040,15.6,60,null,4,1040,15.6,60]
[null,5,1040,15.6,60,null,5,1040,15.6,60,null,5,1040,15.6,60]
[null,"Avg",{"$f":"AVERAGE(C10:C14)","v":1040},{"$f":"AVERAGE(D10:D14)","v":15.6},{"$f":"AVERAGE(E10:E14)","v":60},null,"Avg",{"$f":"AVERAGE(H10:H14)","v":1040},{"$f":"AVERAGE(I10:I14)","v":15.6},{"$f":"AVERAGE(J10:J14)","v":60},null,"Avg",{"$f":"AVERAGE(M10:M14)","v":1040},{"$f":"AVERAGE(N10:N14)","v":15.6},{"$f":"AVERAGE(O10:O14)","v":60}]
[]
["529-2306-77:","1,8% Hypromellose","Set 1",null,null,null,"Set 2",{"$nulls":4},"Set 3",{"$nulls":4},"Summary"]
[null,"Point","Viscosity (cP)","Torq (%)","Speed (rpm)",null,"Point","Viscosity (cP)","Torq (%)","Speed (rpm)",null,"Point","Viscosity (cP)","Torq (%)","Speed (rpm)",null,"% Hypromellose","Viscosity","% of nominal viscosity","% of CoA viscosity","Increase/decrease from 2%"]
[null,1,1793,26.9,60,null,1,1787,26.8,60,null,1,1787,26.8,60,null,1.8,{"$f":"AVERAGE(C24,H24,M24)","v":1789},{"$f":"(R19/$B$3)","v":0.44724999999999998},{"$f":"(R19/$B$2)","v":0.41126436781609194},{"$f":"(R19/$R$28)","v":0.68622938243191411}]
[null,2,1793,26.9,60,null,2,1787,26.8,60,null,2,1787,26.8,60]
[null,3,1793,26.9,60,null,3,1787,26.8,60,null,3,1787,26.8,60]
[null,4,1793,26.9,60,null,4,1787,26.8,60,null,4,1787,26.8,60]
[null,5,1793,26.9,60,null,5,1787,26.8,60,null,5,1787,26.8,60]
[null,"Avg",{"$f":"AVERAGE(C19:C23)","v":1793},{"$f":"AVERAGE(D19:D23)","v":26.9},{"$f":"AVERAGE(E19:E23)","v":60},null,"Avg",{"$f":"AVERAGE(H19:H23)","v":1787},{"$f":"AVERAGE(I19:I23)","v":26.8},{"$f":"AVERAGE(J19:J23)","v":60},null,"Avg",{"$f":"AVERAGE(M19:M23)","v":1787},{"$f":"AVERAGE(N19:N23)","v":26.8},{"$f":"AVERAGE(O19:O23)","v":60}]
[]
["529-2306-78:","2% Hypromellose","Set 1",null,null,null,"Set 2",{"$nulls":4},"Set 3",{"$nulls":4},"Summary"]
[null,"Point","Viscosity (cP)","Torq (%)","Speed (rpm)",null,"Point","Viscosity (cP)","Torq (%)","Speed (rpm)",null,"Point","Viscosity (cP)","Torq (%)","Speed (rpm)",null,"% Hypromellose","Viscosity","% of nominal viscosity","% of CoA viscosity","Increase/decrease from 2%"]
[null,1,2607,39.1,60,null,1,2607,39.1,60,null,1,2607,39.1,60,null,2,{"$f":"AVERAGE(C33,H33,M33)","v":2607},{"$f":"(R28/$B$3)","v":0.65175000000000005},{"$f":"(R28/$B$2)","v":0.59931034482758616},{"$f":"(R28/$R$28)","v":1}]
[null,2,2607,39.1,60,null,2,2607,39.1,60,null,2,2607,39.1,60]
[null,3,2607,39.1,60,null,3,2607,39.1,60,null,3,2607,39.1,60]
[null,4,2607,39.1,60,null,4,2607,39.1,60,null,4,2607,39.1,60]
[null,5,2607,39.1,60,null,5,2607,39.1,60,null,5,2607,39.1,60]
[null,"Avg",{"$f":"AVERAGE(C28:C32)","v":2607},{"$f":"AVERAGE(D28:D32)","v":39.1},{"$f":"AVERAGE(E28:E32)","v":60},null,"Avg",{"$f":"AVERAGE(H28:H32)","v":2607},{"$f":"AVERAGE(I28:I32)","v":39.1},{"$f":"AVERAGE(J28:J32)","v":60},null,"Avg",{"$f":"AVERAGE(M28:M32)","v":2607},{"$f":"AVERAGE(N28:N32)","v":39.1},{"$f":"AVERAGE(O28:O32)","v":60}]
[]
["529-2306-79:","2,2% Hypromellose","Set 1",null,null,null,"Set 2",{"$nulls":4},"Set 3",{"$nulls":4},"Summary"]
[null,"Point","Viscosity (cP)","Torq (%)","Speed (rpm)",null,"Point","Viscosity (cP)","Torq (%)","Speed (rpm)",null,"Point","Viscosity (cP)","Torq (%)","Speed (rpm)",null,"% Hypromellose","Viscosity","% of nominal viscosity","% of CoA viscosity","Increase/decrease from 2%"]
[null,1,3280,49.2,60,null,1,3280,49.2,60,null,1,3273,49.1,60,null,2.2000000000000002,{"$f":"AVERAGE(C42,H42,M42)","v":3277.6666666666665},{"$f":"(R37/$B$3)","v":0.81941666666666668},{"$f":"(R37/$B$2)","v":0.7534865900383142},{"$f":"(R37/$R$28)","v":1.2572561053573712}]
[null,2,3280,49.2,60,null,2,3280,49.2,60,null,2,3273,49.1,60]
[null,3,3280,49.2,60,null,3,3280,49.2,60,null,3,3273,49.1,60]
[null,4,3280,49.2,60,null,4,3280,49.2,60,null,4,3273,49.1,60]
[null,5,3280,49.2,60,null,5,3280,49.2,60,null,5,3273,49.1,60]
[null,"Avg",{"$f":"AVERAGE(C37:C41)","v":3280},{"$f":"AVERAGE(D37:D41)","v":49.2},{"$f":"AVERAGE(E37:E41)","v":60},null,"Avg",{"$f":"AVERAGE(H37:H41)","v":3280},{"$f":"AVERAGE(I37:I41)","v":49.2},{"$f":"AVERAGE(J37:J41)","v":60},null,"Avg",{"$f":"AVERAGE(M37:M41)","v":3273},{"$f":"AVERAGE(N37:N41)","v":49.1},{"$f":"AVERAGE(O37:O41)","v":60}]
[]
["529-2306-80:","2,5% Hypromellose","Set 1",null,null,null,"Set 2",{"$nulls":4},"Set 3",{"$nulls":4},"Summary"]
[null,"Point","Viscosity (cP)","Torq (%)","Speed (rpm)",null,"Point","Viscosity (cP)","Torq (%)","Speed (rpm)",null,"Point","Viscosity (cP)","Torq (%)","Speed (rpm)",null,"% Hypromellose","Viscosity","% of nominal viscosity","% of CoA viscosity","Increase/decrease from 2%"]
[null,1,4760,71.400000000000006,60,null,1,4760,71.400000000000006,60,null,1,4760,71.400000000000006,60,null,2.5,{"$f":"AVERAGE(C51,H51,M51)","v":4760},{"$f":"(R46/$B$3)","v":1.19},{"$f":"(R46/$B$2)","v":1.0942528735632184},{"$f":"(R46/$R$28)","v":1.8258534714230916}]
[null,2,4760,71.400000000000006,60,null,2,4760,71.400000000000006,60,null,2,4760,71.400000000000006,60]
[null,3,4760,71.400000000000006,60,null,3,4760,71.400000000000006,60,null,3,4760,71.400000000000006,60]
[null,4,4760,71.400000000000006,60,null,4,4760,71.400000000000006,60,null,4,4760,71.400000000000006,60]
[null,5,4760,71.400000000000006,60,null,5,4760,71.400000000000006,60,null,5,4760,71.400000000000006,60]
[null,"Avg",{"$f":"AVERAGE(C46:C50)","v":4760},{"$f":"AVERAGE(D46:D50)","v":71.400000000000006},{"$f":"AVERAGE(E46:E50)","v":60},null,"Avg",{"$f":"AVERAGE(H46:H50)","v":4760},{"$f":"AVERAGE(I46:I50)","v":71.400000000000006},{"$f":"AVERAGE(J46:J50)","v":60},null,"Avg",{"$f":"AVERAGE(M46:M50)","v":4760},{"$f":"AVERAGE(N46:N50)","v":71.400000000000006},{"$f":"AVERAGE(O46:O50)","v":60}]