## Sheet1
id | type | subtype | author | luAuthor | editor | luEditor | department | departmentName | mainTitle | alternativeTitle | publisher | pagesCount | pagesStart | pagesEnd | isbn | issn | otherPublicationIdentifier | externalIdentifier | reportNumber | patentNumber | publishingYear | publishingDate | abstract | popAbstract | subject | keyword | publication | otherPublication | volume | issue | conferenceName | conferenceLocation | conferenceDate | defenseDate | defenseTime | defenseLocation | rightsOwnersStatement | publicationStatus | language | download_url | doi | link | project | researchGroup | funder | dateLastChanged | dateSubmitted | dateApproved | dateFirstPublic | isNonLuPublication | has_file | has_open_access_file | isHigherEducation | isPopularScience | isQualityControlled | relatedMaterial
077e653f-738d-442d-b89f-ba86981ab5b3 | journalArticle | original | Gogova, D.; Tran, D. Q.; Stanishev, V.; Jokubavicius, V.; Vines, L.; Schubert, M.; Yakimova, R.; Paskov, P. P.; Darakchieva, V. | Schubert, M. (ma5206sc); Darakchieva, V. (va4841da) |  |  | v1001531; v1001504; v1000190; v1000623 | LU Profile Area: Light and Materials---LTH Profile Area: Nanoscience and Semiconductor Technology---NanoLund: Centre for Nanoscience---Solid State Physics | High crystalline quality homoepitaxial Si-doped β-Ga<sub>2</sub>O<sub>3</sub>(010) layers with reduced structural anisotropy grown by hot-wall MOCVD |  | American Institute of Physics (AIP) |  |  |  |  | 0734-2101 |  | Scopus:85186464728 |  |  | 2024 | 2024-03-01 | ENG: <p>A new growth approach, based on the hot-wall metalorganic chemical vapor deposition concept, is developed for high-quality homoepitaxial growth of Si-doped single-crystalline β -Ga 2 O 3 layers on (010)-oriented native substrates. Substrate annealing in argon atmosphere for 1 min at temperatures below 600 ° C is proposed for the formation of epi-ready surfaces as a cost-effective alternative to the traditionally employed annealing process in oxygen-containing atmosphere with a time duration of 1 h at about 1000 ° C. It is shown that the on-axis rocking curve widths exhibit anisotropic dependence on the azimuth angle with minima for in-plane direction parallel to the [001] and maximum for the [100] for both substrate and layer. The homoepitaxial layers are demonstrated to have excellent structural properties with a β -Ga 2 O 3 (020) rocking curve full-widths at half-maximum as low as 11 arc sec, which is lower than the corresponding one for the substrates (19 arc sec), even for highly Si-doped (low 10 19 cm − 3 range) layers. Furthermore, the structural anisotropy in the layer is substantially reduced with respect to the substrate. Very smooth surface morphology of the epilayers with a root mean square roughness value of 0.6 nm over a 5 × 5 μ m 2 area is achieved along with a high electron mobility of 69 cm 2 V − 1 s − 1 at a free carrier concentration n = 1.9 × 10 19 cm − 3 . These values compare well with state-of-the-art parameters reported in the literature for β -Ga 2 O 3 (010) homoepitaxial layers with respective Si doping levels. Thermal conductivity of 17.4 W m − 1 K − 1 is determined along the [010] direction for the homoepitaxial layers at 300 K, which approaches the respective value of bulk crystal (20.6 W m − 1 K − 1 ). This result is explained by a weak boundary effect and a low dislocation density in the homoepitaxial layers.</p> |  | Materials Chemistry---Condensed Matter Physics |  | Journal of Vacuum Science and Technology A: Vacuum, Surfaces and Films |  | 42 | 2 | [7 empty] | published | eng |  | 10.1116/6.0003424 |  |  |  |  | 2025-04-04 15:07:22 |  | 2024-03-15 14:47:07 | 2024-03-15 14:47:07 | N | N | N | N | N | N