## Sheet1
id | type | subtype | author | luAuthor | editor | luEditor | department | departmentName | mainTitle | alternativeTitle | publisher | pagesCount | pagesStart | pagesEnd | isbn | issn | otherPublicationIdentifier | externalIdentifier | reportNumber | patentNumber | publishingYear | publishingDate | abstract | popAbstract | subject | keyword | publication | otherPublication | volume | issue | conferenceName | conferenceLocation | conferenceDate | defenseDate | defenseTime | defenseLocation | rightsOwnersStatement | publicationStatus | language | download_url | doi | link | project | researchGroup | funder | dateLastChanged | dateSubmitted | dateApproved | dateFirstPublic | isNonLuPublication | has_file | has_open_access_file | isHigherEducation | isPopularScience | isQualityControlled | relatedMaterial
46776873-5d74-43d9-84bb-afdfdd3c7172 | journalArticle | original | Burts, K.S.; Pilsko, T.V.; Bildyukevich, A.V.; Rodrigues, G.; Sjölin, Mikael; Lipnizki, Frank; Ulbricht, M. | Sjölin, Mikael (mi4514sj); Lipnizki, Frank (chem-fln) |  |  | v1000243 | Division of Chemical Engineering | Development of polysulfone ultrafiltration membranes with enhanced antifouling performance for the valorisation of side streams in the pulp and paper industry |  | Elsevier |  |  |  |  | 0927-7757 |  | Scopus:85117783525 |  |  | 2022 | 2022-01-02 | ENG: One-stage method of polysulfone (PSf) membrane modification by the addition of polyacrylic acid (PAA, M<sub>n</sub> = 250 kg·mol<sup>−1</sup>) to the coagulation bath during membrane preparation via non-solvent induced phase separation (NIPS) was proposed. The effect of PAA concentration on the membrane structure, hydrophilicity, zeta potential, separation performance and antifouling stability in ultrafiltration of lysozyme, polyvinylpyrrolidone (PVP K-30, M<sub>n</sub> = 40 kg mol<sup>−1</sup>) and humic acid model solutions as well as thermomechanical pulp mill process (ThMP) water was studied. Fourier transform infrared (FTIR) spectroscopy, scanning electron microscopy (SEM), atomic force microscopy (AFM), measurements of the tangential flow streaming potential and water contact angle were used for membrane characterization. It was found that addition of PAA into coagulation bath resulted in decreasing pore size and porosity of the selective layer as well as the formation of a thicker and denser selective layer. Water contact angle of the modified membranes was found to decrease significantly and zeta potential of the selective layer was shown to become more negative in the studied pH range 3–10, all compared to the reference membrane. It was revealed that pure water flux (PWF) decreased and lysozyme and PVP K-30 rejection increased with the increase in PAA concentration in the coagulation bath. It was found that membranes modified with PAA demonstrated better antifouling stability in ultrafiltration of humic acid solution and ThMP process water. Modified membranes were found to have higher flux, fouling recovery ratio and hemicelluloses rejection in ThMP process water ultrafiltration compared to the reference PSf membrane that allows application of these membranes for hemicelluloses concentration and purification. |  | Chemical Engineering | Membrane modification---Wastewater treatment---Ultrafiltration---Fouling---Polysulfone---Polyacrylic acid---Thermomechanical pulp mill process water---Hemicellulose concentration | Colloids and Surfaces A: Physicochemical and Engineering Aspects |  | 632 | [8 empty] | published | eng |  | 10.1016/j.colsurfa.2021.127742 |  |  |  |  | 2025-04-04 14:20:15 |  | 2021-10-28 23:11:27 | 2021-10-28 23:11:27 | N | N | N | N | N | N