## Sheet1
id | type | subtype | author | luAuthor | editor | luEditor | department | departmentName | mainTitle | alternativeTitle | publisher | pagesCount | pagesStart | pagesEnd | isbn | issn | otherPublicationIdentifier | externalIdentifier | reportNumber | patentNumber | publishingYear | publishingDate | abstract | popAbstract | subject | keyword | publication | otherPublication | volume | issue | conferenceName | conferenceLocation | conferenceDate | defenseDate | defenseTime | defenseLocation | rightsOwnersStatement | publicationStatus | language | download_url | doi | link | project | researchGroup | funder | dateLastChanged | dateSubmitted | dateApproved | dateFirstPublic | isNonLuPublication | has_file | has_open_access_file | isHigherEducation | isPopularScience | isQualityControlled | relatedMaterial
94a8750b-eb7a-4008-8943-e02c9a3f7c45 | journalArticle | original | Singh, Digvijay; Basha, Dudekula A.; Wadsö, Lars; Orlov, Dmytro; Matsushita, Yoshitaka; Singh, Alok; Hosmani, Santosh S. | Wadsö, Lars (bygg-lwa); Orlov, Dmytro (mate-dol) |  |  | v1000221; v1000251 | Division of Building Materials---Materials Engineering | Evolution of gradient structured layer on AZ91D magnesium alloy and its corrosion behaviour |  | Elsevier |  |  |  |  | 0925-8388 |  | Scopus:85107665046 |  |  | 2021 | 2021-11-15 | ENG: <p>This article investigates the microstructure evolution and corrosion response of surface mechanical attrition treated (SMAT) AZ91D magnesium alloy. In-depth transmission electron microscopy and combined isothermal calorimetry and pressure measurement technique, a novel and powerful tool for in situ monitoring of the magnesium corrosion process, are explored in the present study. A gradient structured layer of ~ 500 µm thickness with improved (~2.5 times) surface hardness is successfully obtained on the AZ91D alloy surface. SMAT introduces compressive residual stress in the treated layer. TEM results confirmed nanoscale grains of ~125 nm in topmost region and multiple deformation twin-modes, including 101¯2 〈101¯1〉 dense twins and 101¯1 – 101¯2 double twinning in SMATed layer. Twining of secondary twins is established in the TEM analysis. Moreover, a twin density gradient is evident within the treated layer, where it decreases with an increase in depth. After 24 h of immersion in 0.9% NaCl solution, the average corrosion rate of SMATed and non-SMATed specimens is ~11.0 and ~3.8 mm/year, respectively. The corrosion product on non-SMATed specimens has densely packed nano-flakes morphology; however, the SMATed surface shows two different morphologies: sparse nanowires and porous honeycomb-like structure. The SMATed specimen's lower corrosion resistance is attributed to the combined effect of the high density of defects, rougher surface, and smaller volume fraction of β phase at the surface.</p> |  | Metallurgy and Metallic Materials | AZ91D---Corrosion---Double twinning---Isothermal calorimetry---SMAT | Journal of Alloys and Compounds |  | 882 | [8 empty] | published | eng |  | 10.1016/j.jallcom.2021.160659 |  | Topological control of microstructures for advanced material engineering; Topologically designed magnesium alloys for biomedical applications |  |  | 2025-04-04 15:09:07 |  | 2021-06-27 07:41:45 | 2021-06-27 07:41:45 | N | N | N | N | N | N