## Sheet1
id | type | subtype | author | luAuthor | editor | luEditor | department | departmentName | mainTitle | alternativeTitle | publisher | pagesCount | pagesStart | pagesEnd | isbn | issn | otherPublicationIdentifier | externalIdentifier | reportNumber | patentNumber | publishingYear | publishingDate | abstract | popAbstract | subject | keyword | publication | otherPublication | volume | issue | conferenceName | conferenceLocation | conferenceDate | defenseDate | defenseTime | defenseLocation | rightsOwnersStatement | publicationStatus | language | download_url | doi | link | project | researchGroup | funder | dateLastChanged | dateSubmitted | dateApproved | dateFirstPublic | isNonLuPublication | has_file | has_open_access_file | isHigherEducation | isPopularScience | isQualityControlled | relatedMaterial
c066c945-1899-401c-9df6-01582de9d28b | journalArticle | original | Lindvall, Rebecka; Lenrick, Filip; M'Saoubi, Rachid; Ståhl, Jan Eric; Bushlya, Volodymyr | Lindvall, Rebecka (re0828li); Lenrick, Filip (poly-fli); Ståhl, Jan Eric (mtov-jst); Bushlya, Volodymyr (ipro-vob) |  |  | v1000190; v1001246; v1000249 | NanoLund: Centre for Nanoscience---SPI: Sustainable Production Initiative---Production and Materials Engineering | Performance and wear mechanisms of uncoated cemented carbide cutting tools in Ti6Al4V machining |  | Elsevier |  |  |  |  | 0043-1648 |  | Scopus:85103702731 |  |  | 2021 | 2021-07-18 | ENG: <p>The primary tool material when machining Ti6Al4V titanium alloy is uncoated straight cemented carbide. This study examines the performance of these materials during high-speed finish turning, and uses the advanced microscopy methods of SEM, (S)TEM, XEDS, and SAED to explore the fundamental tool wear mechanisms. The wear modes include a combination of flank wear and rake cratering. Four individual TEM lamellae were extracted from the crater and flank of one as-worn tool to investigate the wear mechanisms of cemented carbide exposed to different temperatures and contact conditions. The main wear mechanism identified is temperature-driven diffusion. Outward carbon diffusion occurs from surface WC grains into the adhered Ti alloy, which results in a layer of metallic tungsten. Dissolution of the W layer leads to doping of the α-Ti, thus causing its transformation into the β-Ti phase. At the same time, carbon-depleted WC grains interact with the Co binder, inducing formation of Co<sub>3</sub>W. Additional wear mechanisms include inward titanium diffusion, resulting in formation of TiC on both sides of the W layer. Simultaneously, TiCo<sub>2</sub> is formed in Co-rich regions in the vicinity of the tool-chip interface. These reaction products retard direct dissolution of tool material in Ti6Al4V, thus acting as localized tool protection layers.</p> |  | Manufacturing, Surface and Joining Technology | Cemented carbide---Chemical wear---Diffusional wear---Ti6Al4V---Tool protection layer---Tool wear | Wear |  | 477 | [8 empty] | published | eng |  | 10.1016/j.wear.2021.203824 |  |  |  |  | 2025-04-04 14:31:24 |  | 2021-04-16 09:05:47 | 2021-04-16 09:05:47 | N | N | N | N | N | N